## Sheet1
Depth (m) | Tip resistance, qt (MPa) | Sleeve friction, fs (kPa)
0.05 | 16.75 | 102.4
0.1 | 60.53 | 189.9
0.15 | 31.97 | 274.8
0.2 | 18.21 | 272.5
0.25 | 10.87 | 257.5
0.3 | 5.93 | 236.7
0.35 | 2.08 | 136.3
0.4 | 2.22 | 60.8
0.45 | 1.93 | 57
0.5 | 1.94 | 68.4
0.55 | 1.69 | 68.1
0.6 | 1.92 | 69.2
0.65 | 1.68 | 78.6
0.7 | 1.67 | 72.6
0.75 | 1.23 | 66.5
0.8 | 1.37 | 68.1
0.85 | 1.47 | 77
0.9 | 1.28 | 76.4
0.95 | 1.44 | 76.3
1 | 1.56 | 75.3
1.05 | 1.57 | 75.7
1.1 | 1.54 | 73.8
1.15 | 1.31 | 76.3
1.2 | 1.34 | 74.3
1.25 | 1.51 | 77.1
1.3 | 1.42 | 86.5
1.35 | 1.73 | 125.2
1.4 | 1.96 | 144.9
1.45 | 2.92 | 151.9
1.5 | 3.65 | 181.9
1.55 | 3.79 | 169.8
1.6 | 2.36 | 142.7
1.65 | 2.21 | 106.6
1.7 | 2.1 | 80.7
1.75 | 2.05 | 80.7
1.8 | 1.98 | 80.3
1.85 | 2.24 | 77.9
1.9 | 2.12 | 78.9
1.95 | 2.03 | 81.7
2 | 2.13 | 84.6
2.05 | 2.08 | 89.6
2.1 | 1.97 | 85.6
2.15 | 2.17 | 78.6
2.2 | 1.93 | 73.5
2.25 | 1.8 | 66.6
2.3 | 1.84 | 67.5
2.35 | 1.67 | 66.5
2.4 | 1.84 | 62
2.45 | 1.82 | 65.1
2.5 | 1.6 | 61.3
2.55 | 1.81 | 57.4
2.6 | 1.76 | 56.1
2.65 | 1.83 | 53.3
2.7 | 1.67 | 51.1
2.75 | 1.67 | 55.4
2.8 | 1.52 | 52
2.85 | 1.72 | 58.9
2.9 | 1.51 | 57
2.95 | 1.83 | 58.4
3 | 1.66 | 58.1
3.05 | 1.92 | 63.7
3.1 | 1.72 | 62.5
3.15 | 1.93 | 67.2
3.2 | 1.7 | 65.9
3.25 | 1.78 | 63.3
3.3 | 1.72 | 61.8
3.35 | 1.49 | 67.8
3.4 | 1.68 | 72.2
3.45 | 1.83 | 71.9
3.5 | 1.92 | 73.1
3.55 | 1.87 | 77.8
3.6 | 2.05 | 88.4
3.65 | 2.12 | 90.1
3.7 | 2.28 | 82.9
3.75 | 2.01 | 76.5
3.8 | 2.01 | 69.1
3.85 | 2.45 | 104.1
3.9 | 2.79 | 131
3.95 | 3.3 | 165.5
4 | 3.12 | 165.3
4.05 | 3.35 | 159.7
4.1 | 3.63 | 172.5
4.15 | 4.22 | 159
4.2 | 3.59 | 160.2
4.25 | 3.53 | 171.1
4.3 | 3.6 | 165.4
4.35 | 2.81 | 121.8
4.4 | 1.91 | 62.1
4.45 | 1.88 | 51.6
4.5 | 1.51 | 38.3
4.55 | 1.67 | 36.8
4.6 | 1.49 | 39.9
4.65 | 1.62 | 41.2
4.7 | 2.07 | 47.2
4.75 | 1.88 | 41.2
4.8 | 1.75 | 41.9
4.85 | 1.84 | 38.1
4.9 | 1.97 | 34.9
4.95 | 1.95 | 39.8
5 | 1.83 | 37
5.05 | 2.17 | 40.8
5.1 | 2.11 | 47.4
5.15 | 2.42 | 51.6
5.2 | 2.28 | 57.2
5.25 | 2.52 | 58.8
5.3 | 3 | 66.9
5.35 | 3.56 | 74.8
5.4 | 4.09 | 82.4
5.45 | 3.7 | 113
5.5 | 4.13 | 111.9
5.55 | 4.27 | 123.8
5.6 | 4.49 | 145.5
5.65 | 6.02 | 225.3
5.7 | 7.32 | 311.4
5.75 | 6.77 | 366.8
5.8 | 7.22 | 371.3
5.85 | 6.45 | 347.5
5.9 | 6.15 | 299
5.95 | 6.63 | 410.7
6 | 7.59 | 457
6.05 | 8.92 | 465.3
6.1 | 8.44 | 507.6
6.15 | 7.67 | 462.5
6.2 | 7.61 | 500.7
6.25 | 10.29 | 541.9
6.3 | 9.48 | 512.2
6.35 | 7.9 | 435.9
6.4 | 9.59 | 479.2
6.45 | 13.39 | 610.5
6.5 | 14.25 | 620.8
6.55 | 15.83 | 697.6
6.6 | 10.3 | 621.1
6.65 | 8.45 | 483.8
6.7 | 7.46 | 433.4
6.75 | 8.43 | 465.4
6.8 | 9.2 | 458
6.85 | 7.42 | 329.7
6.9 | 4.97 | 228
6.95 | 4.15 | 190.7
7 | 4.14 | 189.7
7.05 | 4.01 | 185.6
7.1 | 4.23 | 183.6
7.15 | 3.82 | 180.4
7.2 | 3.96 | 166.8
7.25 | 3.51 | 146.4
7.3 | 3.31 | 131.9
7.35 | 2.92 | 118.2
7.4 | 2.84 | 79
7.45 | 2.55 | 59.8
7.5 | 2.09 | 50
7.55 | 2.3 | 58.3
7.6 | 2.11 | 67.5
7.65 | 2.39 | 80.7
7.7 | 2.26 | 78.9
7.75 | 2.9 | 142.6
7.8 | 5.92 | 244.3
7.85 | 6.22 | 276.3
7.9 | 4.56 | 185.2
7.95 | 3.89 | 160.5
8 | 2.98 | 142.2
8.05 | 3.12 | 153.4
8.1 | 3.02 | 151.2
8.15 | 14.25 | 800
8.2 | 30.25 | 735.1
8.25 | 28.16 | 765.7
8.3 | 23.75 | 715.6
8.35 | 22.7 | 639.2
8.4 | 18.05 | 636.7
8.45 | 13.37 | 450.9
8.5 | 12.35 | 434.6
8.55 | 10.09 | 366.3
8.6 | 5.8 | 330.2
8.65 | 6.84 | 343.5
8.7 | 7.27 | 357
8.75 | 5.82 | 285
8.8 | 4.77 | 193.2
8.85 | 3.84 | 160.6
8.9 | 3.73 | 149.9
8.95 | 3.42 | 147.7
9 | 3.34 | 142.2
9.05 | 3.53 | 139.1
9.1 | 3.2 | 141.8
9.15 | 3.42 | 148.9
9.2 | 3.5 | 147.9
9.25 | 3.52 | 144.1
9.3 | 3.52 | 148.5
9.35 | 3.51 | 150.8
9.4 | 3.66 | 163.3
9.45 | 3.78 | 165.8
9.5 | 3.49 | 143.2
9.55 | 3.45 | 129.4
9.6 | 3.26 | 120.8
9.65 | 3.68 | 119.2
9.7 | 3.69 | 130.1
9.75 | 3.65 | 140.6
9.8 | 3.47 | 147.8
9.85 | 3.45 | 140.7
9.9 | 3.19 | 131.9
9.95 | 3.08 | 133.8
10 | 3.19 | 118.8
10.05 | 3.05 | 105.8
10.1 | 2.84 | 94.1
10.15 | 2.69 | 83.4
10.2 | 2.77 | 71.8
10.25 | 2.35 | 67.6
10.3 | 2.19 | 65.5
10.35 | 2.62 | 66.1
10.4 | 2.66 | 70.2
10.45 | 2.44 | 70.5
10.5 | 2.32 | 67.8
10.55 | 2.3 | 64.4
10.6 | 2.37 | 65.6
10.65 | 2.13 | 64.1
10.7 | 2.38 | 61.2
10.75 | 2.4 | 60
10.8 | 1.89 | 59.8
10.85 | 1.92 | 61.8
10.9 | 2.28 | 67.5
10.95 | 2.48 | 71.6
11 | 2.31 | 109.5
11.05 | 2.85 | 111.5
11.1 | 2.78 | 130.6
11.15 | 2.35 | 100.7
11.2 | 2.92 | 92.3
11.25 | 2.51 | 65.3
11.3 | 2.16 | 46.4
11.35 | 2.21 | 48.1
11.4 | 2.14 | 110.2
11.45 | 3.99 | 144.1
11.5 | 3.18 | 128.6
11.55 | 2.56 | 138.5
11.6 | 3.88 | 239.5
11.65 | 8.36 | 510.4
11.7 | 12.69 | 681.8
11.75 | 8.86 | 555.6
11.8 | 5.12 | 189
11.85 | 4.22 | 144.4
11.9 | 4.01 | 141.7
11.95 | 3.49 | 147.6
12 | 3.61 | 137.9
12.05 | 4.19 | 138
12.1 | 3.9 | 132.7
12.15 | 4.15 | 123.2
12.2 | 3.84 | 123.1
12.25 | 3.9 | 121.4
12.3 | 4.02 | 117.7
12.35 | 3.95 | 114.6
12.4 | 4.15 | 113.4
12.45 | 4.03 | 116.4
12.5 | 4.03 | 113.9
12.55 | 3.87 | 111.2
12.6 | 3.96 | 109
12.65 | 4.14 | 110.8
12.7 | 4.08 | 108.9
12.75 | 4.21 | 115.5
12.8 | 4.01 | 121.5
12.85 | 4.49 | 168.8
12.9 | 4.76 | 192.9
12.95 | 4.66 | 182.2
13 | 4.51 | 152.6
13.05 | 4.62 | 145
13.1 | 4.65 | 144.7
13.15 | 4.24 | 160.8
13.2 | 4.17 | 190.8
13.25 | 4.16 | 181.7
13.3 | 4.03 | 162.8
13.35 | 3.83 | 154.6
13.4 | 4.19 | 171.3
13.45 | 4.81 | 198
13.5 | 5.23 | 240.1
13.55 | 5.59 | 270.3
13.6 | 5.84 | 280.1
13.65 | 5.69 | 295.8
13.7 | 5.75 | 318.2
13.75 | 6.34 | 381
13.8 | 7.9 | 478.7
13.85 | 8.52 | 488.9
13.9 | 8.4 | 379.1
13.95 | 7.32 | 290.3
14 | 5.73 | 233.6
14.05 | 5.38 | 212.5
14.1 | 5.66 | 249.5
14.15 | 6.21 | 336.3
14.2 | 6.8 | 451.7
14.25 | 8.82 | 473.2
14.3 | 6.8 | 477.1
14.35 | 6.07 | 431.1
14.4 | 5.87 | 444
14.45 | 7.18 | 421.9
14.5 | 6.79 | 381.3
14.55 | 6.2 | 334
14.6 | 6.29 | 284
14.65 | 5.79 | 234.9
14.7 | 5.36 | 182.2
14.75 | 4.98 | 153.7
14.8 | 4.8 | 151.2
14.85 | 4.56 | 135.4
14.9 | 4.56 | 142.5
14.95 | 4.54 | 167.3
15 | 4.84 | 196.5
15.05 | 5.27 | 213.2
15.1 | 5.74 | 203.3
15.15 | 5.68 | 233.7
15.2 | 5.76 | 211.2
15.25 | 6 | 255.5
15.3 | 5.59 | 271.6
15.35 | 6.22 | 335.9
15.4 | 6.44 | 325.6
15.45 | 6.46 | 305.6
15.5 | 7.5 | 319.6
15.55 | 7.3 | 385.2
15.6 | 6.76 | 378.6
15.65 | 6.45 | 313.1
15.7 | 5.84 | 247.9
15.75 | 5.55 | 292.3
15.8 | 8.15 | 495.5
15.85 | 9 | 528.5
15.9 | 8.39 | 510.7
15.95 | 8.41 | 446.5
16 | 6.44 | 422.8
16.05 | 8.11 | 357.6
16.1 | 5.69 | 290.1
16.15 | 7.48 | 365.2
16.2 | 7.44 | 474.9
16.25 | 9.12 | 517.6
16.3 | 11.97 | 668.4