## Sheet1
Depth (m) | Tip resistance, qc (Mpa) | Sleeve friction, fs (kPa) | u2 (kPa)
0.05 | 10.76 | 530 | 0.23
0.1 | 13.73 | 860 | -0.44
0.15 | 15.08 | 1010 | 0.23
0.2 | 14.61 | 970 | -0.58
0.25 | 15.83 | 1020 | 0.49
0.3 | 16.31 | 1130 | 1.36
0.35 | 15.51 | 1180 | 0.99
0.4 | 12.93 | 1130 | 0.26
0.45 | 11.61 | 920 | -1.2
0.5 | 11.56 | 810 | -0.12
0.55 | 12.75 | 820 | 1.88
0.6 | 12.67 | 780 | 2.47
0.65 | 11.85 | 770 | 2.64
0.7 | 12.63 | 790 | 4.95
0.75 | 12.24 | 780 | 4.79
0.8 | 10.71 | 660 | 5.31
0.85 | 10.54 | 720 | 5.62
0.9 | 10.59 | 790 | 5.85
0.95 | 10.52 | 820 | 5.87
1 | 10 | 760 | 4.92
1.05 | 8.49 | 640 | 4.84
1.1 | 8.26 | 560 | 1.25
1.15 | 9.06 | 590 | 1.63
1.2 | 9.15 | 670 | 1.04
1.25 | 7.55 | 580 | 0.87
1.3 | 6.8 | 450 | 1.37
1.35 | 6.37 | 410 | 1.3
1.4 | 6.04 | 430 | 1.22
1.45 | 5.53 | 420 | 0.89
1.5 | 5.17 | 380 | 1.15
1.55 | 5.53 | 380 | 1.39
1.6 | 5.72 | 380 | 1.21
1.65 | 5.54 | 360 | 1.65
1.7 | 5.58 | 340 | 1.72
1.75 | 5.14 | 320 | 1.69
1.8 | 5.99 | 340 | 1.82
1.85 | 6.43 | 360 | 1.81
1.9 | 6.61 | 410 | 1.86
1.95 | 7.07 | 440 | 0.97
2 | 6.79 | 460 | 0.78
2.05 | 8.17 | 550 | 0.76
2.1 | 10.3 | 620 | 0.56
2.15 | 10.54 | 620 | -3.08
2.2 | 9.67 | 560 | -2.9
2.25 | 9.25 | 540 | -2.67
2.3 | 9.2 | 510 | -2.64
2.35 | 7.64 | 470 | -3.73
2.4 | 6.76 | 410 | -3.75
2.45 | 6.55 | 380 | -4.11
2.5 | 6.8 | 400 | -4.06
2.55 | 7.18 | 410 | -4.13
2.6 | 7.12 | 420 | -4.41
2.65 | 7.1 | 380 | -4.36
2.7 | 7.03 | 360 | -4.37
2.75 | 7.4 | 370 | -4.44
2.8 | 8.03 | 430 | -4.3
2.85 | 8.35 | 460 | -4.67
2.9 | 8.71 | 450 | -4.69
2.95 | 8.44 | 470 | -4.64
3 | 8.58 | 480 | -4.96
3.05 | 8.28 | 480 | -4.96
3.1 | 7.35 | 420 | -4.91
3.15 | 7.38 | 410 | -5.14
3.2 | 6.39 | 380 | -5.24
3.25 | 5.04 | 310 | -6.27
3.3 | 3.91 | 200 | -6.37
3.35 | 3.6 | 140 | -6.65
3.4 | 4.44 | 150 | -6.31
3.45 | 5.35 | 170 | -6.58
3.5 | 5.99 | 220 | -6.58
3.55 | 5.7 | 230 | -6.22
3.6 | 5.81 | 240 | -6.3
3.65 | 6.2 | 220 | -6.26
3.7 | 5.72 | 210 | -6.38
3.75 | 5.63 | 170 | -6.34
3.8 | 5.33 | 130 | -6.02
3.85 | 5.18 | 120 | -6.14
3.9 | 5.05 | 120 | -5.9
3.95 | 5.1 | 120 | -5.96
4 | 5.25 | 130 | -5.73
4.05 | 5.95 | 270 | -5.92
4.1 | 6.14 | 320 | -5.87
4.15 | 6.27 | 270 | -5.08
4.2 | 5.25 | 210 | -5.38
4.25 | 5.2 | 140 | -5.42
4.3 | 5.19 | 120 | -5.36
4.35 | 5.24 | 130 | -5.14
4.4 | 5.93 | 160 | -4.74
4.45 | 6.06 | 180 | -4.61
4.5 | 5.79 | 200 | -4.47
4.55 | 5.99 | 220 | -4.34
4.6 | 5.51 | 190 | -4.65
4.65 | 5.24 | 130 | -4.67
4.7 | 5.21 | 140 | -4.46
4.75 | 5.69 | 170 | -4.2
4.8 | 5.89 | 160 | -4.1
4.85 | 5.43 | 170 | -4.13
4.9 | 5.68 | 170 | -4
4.95 | 5.6 | 170 | -4.03
5 | 5.85 | 140 | -3.86
5.05 | 5.95 | 60 | -3.36
5.1 | 5.72 | 190 | -3.19
5.15 | 2.93 | 170 | -0.98
5.2 | 5.92 | 160 | -1.38
5.25 | 5.97 | 140 | -1.4
5.3 | 6.62 | 150 | -1.25
5.35 | 6.38 | 200 | -1.28
5.4 | 7.05 | 190 | -1.17
5.45 | 6.67 | 170 | -1.35
5.5 | 6.49 | 120 | -1.06
5.55 | 6.86 | 120 | -0.77
5.6 | 7.24 | 200 | -0.5
5.65 | 7.51 | 180 | -0.55
5.7 | 7.43 | 130 | -0.46
5.75 | 6.59 | 110 | 0.17
5.8 | 6.67 | 130 | 0.34
5.85 | 6.94 | 150 | 0.35
5.9 | 6.63 | 160 | 0.53
5.95 | 7.42 | 120 | 0.94
6 | 6.17 | 140 | 1.2
6.05 | 6.72 | 230 | 1.44
6.1 | 6.56 | 290 | 1.42
6.15 | 6.12 | 270 | 1.29
6.2 | 6.05 | 240 | 2.33
6.25 | 5.65 | 150 | 2.41
6.3 | 5.56 | 160 | 2.6
6.35 | 5.68 | 160 | 3.3
6.4 | 5.44 | 170 | 3.22
6.45 | 5.6 | 150 | 3.39
6.5 | 5.66 | 120 | 3.36
6.55 | 5.58 | 110 | 3.56
6.6 | 5.41 | 120 | 4.1
6.65 | 5.25 | 130 | 4
6.7 | 5.15 | 120 | 4.47
6.75 | 5.14 | 150 | 4.64
6.8 | 5.53 | 190 | 4.93
6.85 | 5.72 | 210 | 5.4
6.9 | 6.02 | 210 | 5.25
6.95 | 5.79 | 200 | 5.36
7 | 5.7 | 190 | 5.74
7.05 | 5.91 | 230 | 5.58
7.1 | 7.12 | 370 | 6.12
7.15 | 8.07 | 420 | 5.04
7.2 | 7.26 | 370 | 2.94
7.25 | 6.69 | 240 | 3.34
7.3 | 6.73 | 210 | 3.25
7.35 | 6.8 | 180 | 3.51
7.4 | 7.06 | 160 | 4.04
7.45 | 6.65 | 180 | 3.7
7.5 | 6.83 | 210 | 4.17
7.55 | 6.82 | 210 | 4.83
7.6 | 6.58 | 210 | 4.81
7.65 | 6.69 | 220 | 4.62
7.7 | 7.12 | 260 | 5.09
7.75 | 6.77 | 260 | 5.38
7.8 | 6.59 | 240 | 5.25
7.85 | 6.91 | 260 | 5.64
7.9 | 7.35 | 260 | 5.78
7.95 | 7.25 | 270 | 6.04
8 | 7.61 | 300 | 6.65
8.05 | 7 | 310 | 5.89
8.1 | 6.31 | 60 | 5.95
8.15 | 6.29 | 210 | 6.69
8.2 | 3.46 | 230 | 10.2
8.25 | 6.83 | 250 | 10.47
8.3 | 7.33 | 260 | 9.88
8.35 | 7.6 | 280 | 9.36
8.4 | 7.53 | 270 | 8.47
8.45 | 7.23 | 250 | 8.2
8.5 | 7.35 | 230 | 7.88
8.55 | 7.29 | 260 | 8.1
8.6 | 7.64 | 300 | 8.52
8.65 | 7.96 | 340 | 8.45
8.7 | 9.93 | 350 | 8.85
8.75 | 8.65 | 340 | -2.76
8.8 | 8.26 | 270 | -2.39
8.85 | 8.03 | 240 | -1.69
8.9 | 7.91 | 240 | -1.46
8.95 | 8.21 | 280 | -1.21
9 | 8.61 | 310 | -0.82
9.05 | 8.63 | 330 | -0.93
9.1 | 8.49 | 310 | -0.4
9.15 | 7.99 | 300 | -0.12
9.2 | 7.84 | 260 | -0.22
9.25 | 7.67 | 250 | 6.71
9.3 | 7.46 | 230 | 7.04
9.35 | 7.32 | 220 | 7.47
9.4 | 7.82 | 240 | 8.37
9.45 | 8.8 | 330 | 8.6
9.5 | 8.92 | 380 | 9.11
9.55 | 8.41 | 350 | 9.24
9.6 | 8.39 | 300 | 9.18
9.65 | 8.8 | 350 | 9.78
9.7 | 13.22 | 400 | 10.29
9.75 | 14.4 | 460 | -2.42
9.8 | 9.63 | 420 | -7.96
9.85 | 9.51 | 370 | -7.49
9.9 | 9.33 | 390 | -6.91
9.95 | 9.43 | 400 | -6.98
10 | 9.51 | 380 | -6.42
10.05 | 9.54 | 400 | -6.4
10.1 | 9.65 | 390 | -6.4
10.15 | 9.11 | 400 | -5.79
10.2 | 9.31 | 360 | -5.99
10.25 | 9.26 | 350 | -1.33
10.3 | 9.47 | 350 | -1
10.35 | 9.82 | 360 | -0.48
10.4 | 9.91 | 370 | -0.28
10.45 | 9.67 | 350 | -0.2
10.5 | 9.55 | 330 | 0.29
10.55 | 9.11 | 310 | 0.37
10.6 | 9.38 | 290 | 0.76
10.65 | 9.72 | 300 | 1.36
10.7 | 10.05 | 310 | 1.36
10.75 | 10.16 | 320 | 2.09
10.8 | 10.18 | 320 | 2.09
10.85 | 9.84 | 300 | 2.64
10.9 | 9.27 | 270 | 3.06
10.95 | 9.02 | 250 | 3.12
11 | 8.81 | 250 | 3.75
11.05 | 8.66 | 240 | 3.86
11.1 | 8.43 | 240 | 4.67
11.15 | 8.32 | 280 | 4.89
11.2 | 8.21 | 270 | 5.08
11.25 | 7.96 | 240 | 16.62
11.3 | 7.9 | 220 | 17.36
11.35 | 7.88 | 220 | 18.21
11.4 | 7.92 | 220 | 18.85
11.45 | 7.84 | 220 | 19.15
11.5 | 7.82 | 210 | 20.05
11.55 | 7.85 | 210 | 18.87
11.6 | 7.85 | 200 | 19.75
11.65 | 7.95 | 200 | 20.22
11.7 | 8.04 | 200 | 20.67
11.75 | 8.02 | 220 | 21
11.8 | 8.06 | 220 | 21.34
11.85 | 7.92 | 230 | 22
11.9 | 7.81 | 220 | 21.62
11.95 | 7.86 | 220 | 22.07
12 | 8 | 220 | 23.13
12.05 | 8.16 | 220 | 23.62
12.1 | 7.96 | 220 | 24.74
12.15 | 7.97 | 140 | 25.23
12.2 | 7.99 | 260 | 26.15
12.25 | 5.8 | 250 | 34.72
12.3 | 7.96 | 240 | 36.34
12.35 | 7.85 | 230 | 36.88
12.4 | 7.91 | 230 | 37.94
12.45 | 7.91 | 220 | 38.47
12.5 | 7.87 | 230 | 39.45
12.55 | 7.94 | 230 | 39.96
12.6 | 7.94 | 230 | 40.55
12.65 | 8.14 | 230 | 41.77
12.7 | 8.04 | 240 | 42.14
12.75 | 8.14 | 240 | 43.12
12.8 | 8.11 | 240 | 43.64
12.85 | 8.04 | 230 | 44.73
12.9 | 8.02 | 230 | 45.2
12.95 | 8.06 | 240 | 45.84
13 | 8.14 | 230 | 46.8
13.05 | 8.08 | 230 | 47.16
13.1 | 8.08 | 250 | 48.2
13.15 | 8.14 | 240 | 48.35
13.2 | 8.12 | 270 | 49.33
13.25 | 7.99 | 250 | 49.53
13.3 | 8.21 | 250 | 47.6
13.35 | 8.21 | 250 | 48.35
13.4 | 8.34 | 260 | 49.55
13.45 | 8.23 | 250 | 50.45
13.5 | 8.28 | 240 | 51.23
13.55 | 8.31 | 240 | 52.1
13.6 | 8.4 | 240 | 52.62
13.65 | 8.31 | 250 | 53.6
13.7 | 8.43 | 260 | 53.9
13.75 | 8.52 | 260 | 54.4
13.8 | 8.45 | 270 | 54.98
13.85 | 8.55 | 270 | 55.78
13.9 | 8.54 | 270 | 55.86
13.95 | 8.53 | 270 | 56.8
14 | 8.55 | 270 | 57.34
14.05 | 8.52 | 270 | 57.57
14.1 | 8.48 | 280 | 57.87
14.15 | 8.36 | 280 | 58.33
14.2 | 8.41 | 200 | 58.83
14.25 | 8.31 | 300 | 59.01
14.5 | 6.79 | 250 | 51.82
14.55 | 8.28 | 250 | 51.14
14.6 | 8.28 | 230 | 53.04
14.65 | 8.23 | 240 | 54.29
14.7 | 8.22 | 240 | 55.65
14.75 | 8.29 | 240 | 56.74
14.8 | 8.38 | 240 | 58.37
14.85 | 8.44 | 250 | 59.11
14.9 | 8.45 | 260 | 60.52
14.95 | 8.76 | 260 | 61
15 | 8.52 | 240 | 62.01
15.05 | 8.86 | 320 | 62.28
15.1 | 13.34 | 250 | 40.28
15.15 | 9.47 | 270 | 28.98
15.2 | 10.05 | 250 | 31.82
15.25 | 15.04 | -127525770 | 34.08
15.3 | 9.81 | -127525770 | 23.07