## Sheet1
Depth (m) | Tip resistance, qt (Mpa) | Sleeve friction, fs (kPa)
0.05 | 0.8 | 32.9
0.1 | 0.2 | 46.6
0.15 | 0.6 | 12.5
0.2 | 0.4 | 10
0.25 | 0.2 | 5.3
0.3 | 0.4 | 13.7
0.35 | 0.2 | 1.5
0.4 | 0.1 | 1.5
0.45 | 0.2 | 0.1
0.5 | 0.2 | 0.4
0.55 | 0.2 | 0
0.6 | 0.1 | 0
0.65 | 0.1 | 0
0.7 | 0.1 | 0
0.75 | 0.1 | 0
0.8 | 0.1 | 0
0.85 | 0.1 | 9.5
0.9 | 0.9 | 40.2
0.95 | 5.5 | 83.7
1 | 10.1 | 109.2
1.05 | 12.5 | 99.5
1.1 | 15.3 | 121.3
1.15 | 15.9 | 127.6
1.2 | 13.9 | 107
1.25 | 12.3 | 85.1
1.3 | 11 | 92.3
1.35 | 11.2 | 70.4
1.4 | 9.7 | 57.9
1.45 | 8.3 | 42.9
1.5 | 7.2 | 36.3
1.55 | 5.4 | 30.9
1.6 | 4.3 | 20.3
1.65 | 3.8 | 15
1.7 | 3.2 | 14
1.75 | 2.8 | 10.8
1.8 | 2.6 | 10.3
1.85 | 2.4 | 11.7
1.9 | 2.1 | 13.1
1.95 | 2 | 24.4
2 | 1.4 | 29.5
2.05 | 1 | 22.1
2.1 | 1 | 22.1
2.15 | 1 | 15.1
2.2 | 1 | 18.8
2.25 | 1 | 19
2.3 | 1.3 | 21.7
2.35 | 1.4 | 25.2
2.4 | 0.9 | 23.9
2.45 | 0.8 | 29.1
2.5 | 0.9 | 28.1
2.55 | 1.2 | 24.5
2.6 | 2.5 | 18.6
2.65 | 3.3 | 16.4
2.7 | 4.4 | 17.2
2.75 | 4.6 | 20.6
2.8 | 4.1 | 20.1
2.85 | 3.4 | 20.7
2.9 | 2.8 | 26.4
2.95 | 2 | 26.2
3 | 1.7 | 19.1
3.05 | 2 | 6.6
3.1 | 2.3 | 10.3
3.15 | 2.6 | 28.5
3.2 | 1.5 | 36.8
3.25 | 0.6 | 21.4
3.3 | 0.4 | 4.3
3.35 | 0.4 | 0.7
3.4 | 0.4 | 0.1
3.45 | 0.4 | 0.7
3.5 | 0.4 | 0.8
3.55 | 0.4 | 2.2
3.6 | 0.4 | 2.3
3.65 | 0.4 | 2.1
3.7 | 0.4 | 2.5
3.75 | 0.4 | 3.2
3.8 | 0.5 | 3.1
3.85 | 0.5 | 3.3
3.9 | 0.5 | 3.6
3.95 | 0.4 | 4.3
4 | 0.4 | 11.2
4.05 | 0.9 | 9.6
4.1 | 1.1 | 7.8
4.15 | 0.6 | 6.8
4.2 | 0.5 | 5.1
4.25 | 0.5 | 3.9
4.3 | 0.4 | 3.6
4.35 | 0.4 | 2.8
4.4 | 0.4 | 2.7
4.45 | 0.4 | 3.3
4.5 | 0.4 | 3.3
4.55 | 0.4 | 3.9
4.6 | 0.4 | 3.8
4.65 | 0.4 | 3.6
4.7 | 0.4 | 3.7
4.75 | 0.4 | 3.5
4.8 | 0.4 | 10.9
4.85 | 0.4 | 8
4.9 | 1.7 | 6.1
4.95 | 3.7 | 11.2
5 | 2.5 | 26.5
5.05 | 1.6 | 51.4
5.1 | 1.2 | 99
5.15 | 4.6 | 72.9
5.2 | 5.9 | 118.3
5.25 | 6.9 | 200.3
5.3 | 8.8 | 254.1
5.35 | 8.2 | 268.6
5.4 | 7.6 | 279.1
5.45 | 7.1 | 324.8
5.5 | 7.7 | 272.1
5.55 | 7 | 252
5.6 | 7.4 | 268.1
5.65 | 6.9 | 333.1
5.7 | 10.3 | 333.8
5.75 | 10.3 | 312.3
5.8 | 4.5 | 252.8
5.85 | 7.5 | 267.9
5.9 | 9.5 | 295.3
5.95 | 13.4 | 306.9
6 | 16.1 | 146.6
6.05 | 17.3 | 173.5
6.1 | 17 | 126.9
6.15 | 16.3 | 121.6
6.2 | 6.6 | 83.5
6.25 | 7.5 | 120.7
6.3 | 9.5 | 158
6.35 | 13.2 | 207.2
6.4 | 16.7 | 257.2
6.45 | 18.6 | 229.7
6.5 | 18.7 | 287.9
6.55 | 17.5 | 277.2
6.6 | 17.3 | 255.6
6.65 | 15.6 | 306.9
6.7 | 14.7 | 423.1
6.75 | 16 | 582
6.8 | 18.1 | 679.4
6.85 | 18.9 | 751.6
6.9 | 20 | 809.6
6.95 | 20.5 | 921.6
7 | 21.1 | 596.4
7.05 | 24 | 828
7.1 | 22.7 | 968.5
7.15 | 23.8 | 861.4
7.2 | 26.9 | 806.7
7.25 | 22 | 625.4
7.3 | 27.2 | 595.9
7.35 | 26.4 | 548.3
7.4 | 25.9 | 528.2
7.45 | 25.2 | 442.1
7.5 | 25 | 394.9
7.55 | 24.4 | 374.5
7.6 | 24 | 366.5
7.65 | 23.8 | 365.4
7.7 | 24.6 | 407.6
7.75 | 26.1 | 499.8
7.8 | 25.8 | 589.9
7.85 | 23.2 | 588.9
7.9 | 19.2 | 537.1
7.95 | 16.9 | 523.6
8 | 15 | 379.9
8.05 | 13.3 | 479.5
8.1 | 12.4 | 447.3
8.15 | 10.4 | 395.8
8.2 | 9.4 | 272.9
8.25 | 6.2 | 113.4
8.3 | 3.9 | 50.7
8.35 | 2.9 | 21.5
8.4 | 2.5 | 17.6
8.45 | 2.2 | 16.9
8.5 | 2.2 | 18.6
8.55 | 2.4 | 14.4
8.6 | 2.5 | 12.5
8.65 | 2.3 | 15.8
8.7 | 2.6 | 24.9
8.75 | 3.1 | 89.3
8.8 | 3.7 | 169.3
8.85 | 5.7 | 251.7
8.9 | 7.4 | 310.5
8.95 | 11.2 | 370.5
9 | 14.3 | 192.1
9.05 | 17.2 | 322.5
9.1 | 21.3 | 433.5
9.15 | 23.1 | 378.6
9.2 | 23 | 320.8
9.25 | 20.3 | 400.6
9.3 | 13.1 | 104.9
9.35 | 8 | 80.2
9.4 | 5.7 | 64.3
9.45 | 6.2 | 68.3
9.5 | 5.6 | 188.8
9.55 | 6.2 | 272.3
9.6 | 10.2 | 407.3
9.65 | 12.8 | 572.9
9.7 | 15.9 | 673.4
9.75 | 15 | 758.3
9.8 | 13.7 | 651.8
9.85 | 13 | 443.1
9.9 | 10.6 | 390.5
9.95 | 9.4 | 434.4
10 | 11.3 | 514
10.05 | 15.4 | 617.8
10.1 | 22.6 | 718.1
10.15 | 28.5 | 820
10.2 | 32.2 | 883.6
10.25 | 35.7 | 881.9
10.3 | 38.4 | 795.3
10.35 | 39.9 | 785.8
10.4 | 41.9 | 799
10.45 | 42.3 | 717.8
10.5 | 41.4 | 682.8
10.55 | 37.5 | 555.8
10.6 | 32.4 | 442.5
10.65 | 26.4 | 443.5
10.7 | 20.2 | 646.1
10.75 | 17.5 | 800.2
10.8 | 33.1 | 891.5
10.85 | 40.4 | 820.4
10.9 | 39.3 | 894.7
10.95 | 34.7 | 887.5
11 | 29.7 | 617.1
11.05 | 21.5 | 795.4
11.1 | 18.2 | 769
11.15 | 15.5 | 747.7
11.2 | 14.6 | 628.3
11.25 | 14.5 | 552.2
11.3 | 15.7 | 514.3
11.35 | 16.3 | 488.7
11.4 | 13.8 | 445.7
11.45 | 12.9 | 430.4
11.5 | 16.1 | 518.4
11.55 | 20.4 | 650.6
11.6 | 23.9 | 776
11.65 | 28.2 | 797
11.7 | 31.2 | 857.8
11.75 | 27.3 | 905.3
11.8 | 20.4 | 863.3
11.85 | 17.4 | 717.1
11.9 | 16.1 | 538.9
11.95 | 16.3 | 441.5
12 | 16.6 | 261
12.05 | 15.4 | 361.6
12.1 | 15.9 | 474.8
12.15 | 22.5 | 580.9
12.2 | 29.7 | 675.2
12.25 | 36.3 | 769.3
12.3 | 38.8 | 764.5
12.35 | 38.7 | 726.6
12.4 | 36.3 | 637
12.45 | 32.1 | 586.8
12.5 | 26.7 | 649.2
12.55 | 26.8 | 803.3
12.6 | 30.9 | 815.1
12.65 | 33.9 | 768.8
12.7 | 35.3 | 750.5
12.75 | 34.8 | 822.9
12.8 | 33.5 | 825.4
12.85 | 32.5 | 873.6
12.9 | 32 | 930.4
12.95 | 33.3 | 1038.1
13 | 34.9 | 479.2
13.05 | 35.9 | 796.5
13.1 | 21.8 | 951.5
13.15 | 34.5 | 799.5
13.2 | 33 | 1036.7
13.25 | 32.3 | 1138.5
13.3 | 33.2 | 1069.4
13.35 | 34.8 | 921.6
13.4 | 35.9 | 837.5
13.45 | 36.4 | 800.2
13.5 | 34.5 | 677.5
13.55 | 32 | 657.6
13.6 | 32.8 | 673.6
13.65 | 33.4 | 589.1
13.7 | 32.6 | 526.5
13.75 | 32.5 | 517.2
13.8 | 34.8 | 546.8
13.85 | 37.6 | 549.6
13.9 | 39.4 | 570.7
13.95 | 39 | 614.7
14 | 42.3 | 751.9
14.05 | 45.5 | 517.1
14.1 | 46.3 | 637.8
14.15 | 46.6 | 880
14.2 | 46.1 | 1051
14.25 | 46.4 | 1120.9
14.3 | 46.5 | 1093.8
14.35 | 44.3 | 997.5
14.4 | 41.2 | 862.9
14.45 | 38.2 | 723.3
14.5 | 37.2 | 593.7
14.55 | 36.8 | 402.4
14.6 | 33.9 | 422
14.65 | 28.6 | 499.6
14.7 | 27.5 | 604.7
14.75 | 30.1 | 704.9
14.8 | 33 | 563.6
14.85 | 35 | 483.2
14.9 | 35.8 | 438.8
14.95 | 37.6 | 430.5
15 | 37 | 525.8
15.05 | 31.9 | 542.8
15.1 | 31.7 | 433.1
15.15 | 28.9 | 668.1
15.2 | 32.8 | 950.7
15.25 | 38.6 | 1154.5
15.3 | 43.8 | 1150
15.35 | 48.3 | 1123.9
15.4 | 52.1 | 1147.9
15.45 | 53.5 | 1150
15.5 | 56.2 | 1140
15.55 | 57.9 | 1140
15.6 | 53.4 | 1130
15.65 | 52 | 1018.7
15.7 | 50.6 | 913
15.75 | 48.6 | 817.7
15.8 | 47.4 | 803.4
15.85 | 47.5 | 825.4
15.9 | 49.3 | 872.2
15.95 | 50.9 | 337.7
16 | 52 | 391