## Sheet1
Depth (m) | Tip resistance, qt (Mpa) | Sleeve friction, fs (kPa)
0.05 | 0.7 | 275
0.1 | 56.3 | 508.9
0.15 | 47.3 | 430.3
0.2 | 38.5 | 487.4
0.25 | 28.4 | 414.4
0.3 | 33.8 | 350.3
0.35 | 32.8 | 326.3
0.4 | 32.1 | 322.9
0.45 | 31.2 | 345.5
0.5 | 31.3 | 358.2
0.55 | 30.7 | 362.7
0.6 | 31 | 325.1
0.65 | 32.6 | 505.4
0.7 | 30.7 | 445.8
0.75 | 24.2 | 400.6
0.8 | 22.5 | 238.8
0.85 | 19.9 | 256.9
0.9 | 18.9 | 189.3
0.95 | 19.2 | 257.6
1 | 17.4 | 327.5
1.05 | 24.9 | 524.7
1.1 | 19.5 | 310.2
1.15 | 14.6 | 376.8
1.2 | 15.6 | 332.8
1.25 | 10 | 284.4
1.3 | 10.2 | 142.1
1.35 | 8.8 | 131.9
1.4 | 7.5 | 93.4
1.45 | 10.1 | 65.2
1.5 | 11.4 | 109.9
1.55 | 14.1 | 122.8
1.6 | 10.8 | 101.4
1.65 | 12.3 | 91
1.7 | 12.8 | 90
1.75 | 13.2 | 82.8
1.8 | 13.7 | 91.7
1.85 | 13.7 | 101.6
1.9 | 13.9 | 107
1.95 | 14.1 | 107.3
2 | 14.4 | 108.9
2.05 | 14.5 | 106.1
2.1 | 15 | 101.9
2.15 | 15.1 | 93.2
2.2 | 14.6 | 87.2
2.25 | 13.5 | 87.7
2.3 | 11.6 | 88.3
2.35 | 10.1 | 88
2.4 | 11.5 | 66.7
2.45 | 11.8 | 37.4
2.5 | 11.9 | 43.7
2.55 | 11.1 | 52.8
2.6 | 9.6 | 50.8
2.65 | 8.3 | 46
2.7 | 6.7 | 44.5
2.75 | 5.7 | 32.9
2.8 | 5.2 | 25.8
2.85 | 4.8 | 19
2.9 | 4.5 | 19.1
2.95 | 4.4 | 19.2
3 | 4.1 | 19
3.05 | 3.3 | 20.3
3.1 | 2.4 | 9.4
3.15 | 2 | 8.1
3.2 | 1.9 | 10.4
3.25 | 1.5 | 15.4
3.3 | 0.9 | 17.8
3.35 | 0.5 | 13.1
3.4 | 0.4 | 7.3
3.45 | 0.3 | 3.7
3.5 | 0.5 | 5
3.55 | 0.3 | 6.9
3.6 | 0.2 | 2.8
3.65 | 0.2 | 5.3
3.7 | 0.4 | 2.8
3.75 | 0.6 | 1.8
3.8 | 1.2 | 4.4
3.85 | 1.5 | 4.6
3.9 | 1.8 | 4.3
3.95 | 2.7 | 4.5
4 | 2.9 | 4.4
4.05 | 3.1 | 6.2
4.1 | 3.3 | 6.8
4.15 | 3.4 | 7.3
4.2 | 3.1 | 6
4.25 | 2.7 | 5.3
4.3 | 2.2 | 5.9
4.35 | 1.6 | 6.9
4.4 | 1.1 | 5
4.45 | 0.5 | 1.9
4.5 | 0.3 | 5.3
4.55 | 0.5 | 0
4.6 | 0.3 | 0.8
4.65 | 0.2 | 0.8
4.7 | 0.2 | 0.5
4.75 | 0.2 | 0
4.8 | 0.1 | 0
4.85 | 0.3 | 0
4.9 | 1.9 | 0
4.95 | 2.6 | 10.8
5 | 2.6 | 15.8
5.05 | 2.9 | 19.8
5.1 | 2.9 | 20.7
5.15 | 3.1 | 22.5
5.2 | 3.3 | 26.3
5.25 | 3.5 | 30.4
5.3 | 3.6 | 33.2
5.35 | 3.6 | 36
5.4 | 3.3 | 41
5.45 | 3.2 | 45
5.5 | 3.1 | 48.8
5.55 | 3.2 | 50.7
5.6 | 4 | 50.6
5.65 | 4.5 | 52.2
5.7 | 4.9 | 54.7
5.75 | 5.3 | 52
5.8 | 5.5 | 49.5
5.85 | 5.6 | 44.8
5.9 | 5.6 | 39.7
5.95 | 5.5 | 32.8
6 | 5.3 | 32.3
6.05 | 4.9 | 30.9
6.1 | 4.8 | 36.4
6.15 | 4.5 | 51.3
6.2 | 5 | 54.8
6.25 | 5.1 | 55.1
6.3 | 4.8 | 54
6.35 | 4.9 | 56.9
6.4 | 4.7 | 58.5
6.45 | 4.4 | 33.7
6.5 | 3.2 | 21.2
6.55 | 3.1 | 13.8
6.6 | 2.9 | 26.2
6.65 | 2.8 | 39.6
6.7 | 2.5 | 29.3
6.75 | 1.1 | 9.9
6.8 | 0.8 | 9.6
6.85 | 0.8 | 3.9
6.9 | 0.9 | 0.5
6.95 | 0.9 | 0.2
7 | 0.6 | 0.4
7.05 | 0.6 | 3.8
7.1 | 0.7 | 11.6
7.15 | 1.1 | 24.1
7.2 | 1.4 | 5.3
7.25 | 0.5 | 0
7.3 | 0.5 | 0
7.35 | 0.3 | 0
7.4 | 0.1 | 0
7.45 | 0.2 | 0.6
7.5 | 0.1 | 0
7.55 | 0.2 | 0
7.6 | 0.1 | 0.1
7.65 | 0.1 | 0.1
7.7 | 0.2 | 0
7.75 | 0.1 | 0.1
7.8 | 0.1 | 1.1
7.85 | 0.2 | 0.9
7.9 | 0.3 | 2.6
7.95 | 0.4 | 2.1
8 | 0.6 | 0.9
8.05 | 0.7 | 2.5
8.1 | 0.9 | 1.5
8.15 | 1 | 3.5
8.2 | 1.8 | 0
8.25 | 1.5 | 1.5
8.3 | 0.7 | 2.8
8.35 | 0.5 | 1.2
8.4 | 1.7 | 2.1
8.45 | 1.7 | 2.3
8.5 | 0.8 | 1.6
8.55 | 0.7 | 13.5
8.6 | 1.1 | 8.4
8.65 | 1.5 | 5.3
8.7 | 1.2 | 0.7
8.75 | 1.2 | 0.3
8.8 | 1.6 | 1.6
8.85 | 1.3 | 14.5
8.9 | 1.8 | 14.9
8.95 | 2.1 | 1.7
9 | 2.2 | 3.9
9.05 | 2.2 | 2.9
9.1 | 2 | 3.6
9.15 | 1.9 | 4.4
9.2 | 1.7 | 1.4
9.25 | 1.7 | 1.5
9.3 | 1.8 | 0.8
9.35 | 2.1 | 0.8
9.4 | 2 | 0
9.45 | 1.1 | 0.4
9.5 | 0.8 | 0.6
9.55 | 0.8 | 0.3
9.6 | 0.7 | 1.5
9.65 | 1.4 | 4.5
9.7 | 0.9 | 1.3
9.75 | 1.3 | 1.6
9.8 | 1.5 | 4
9.85 | 1 | 2.4
9.9 | 0.7 | 5
9.95 | 0.8 | 18
10 | 0.8 | 74.1
10.05 | 4.2 | 311
10.1 | 5.8 | 387.9
10.15 | 10.6 | 435.5
10.2 | 11.4 | 602.6
10.25 | 20.2 | 770.8
10.3 | 27.3 | 969.5
10.35 | 27.2 | 1150
10.4 | 27.8 | 1120
10.45 | 24.3 | 1111
10.5 | 24.4 | 1100
10.55 | 22.8 | 1036
10.6 | 23.8 | 968.8
10.65 | 25.3 | 841
10.7 | 25 | 719.5
10.75 | 22.2 | 588.5
10.8 | 21.7 | 607.4
10.85 | 21 | 545.3
10.9 | 18.9 | 492.6
10.95 | 17.7 | 571
11 | 17.5 | 765.1
11.05 | 19.5 | 650
11.1 | 17.4 | 620.9
11.15 | 15.4 | 735.7
11.2 | 19.8 | 1078
11.25 | 24.5 | 1100
11.3 | 28 | 1120
11.35 | 27 | 1130
11.4 | 25.3 | 1140
11.45 | 24.6 | 1150
11.5 | 22.9 | 1162
11.55 | 18.4 | 779.4
11.6 | 16.5 | 695.4
11.65 | 16.9 | 261