## Sheet1
Depth (m) | Tip resistance, qt (Mpa) | Sleeve friction, fs (kPa)
0.05 | 18.5 | 321.2
0.1 | 7.45 | 248.5
0.15 | 4.19 | 164.5
0.2 | 3.38 | 106
0.25 | 3.06 | 67.1
0.3 | 3.03 | 60.4
0.35 | 3.05 | 65.2
0.4 | 2.67 | 50.2
0.45 | 3.06 | 56.5
0.5 | 3 | 77
0.55 | 2.99 | 101.1
0.6 | 3.15 | 109.9
0.65 | 3.09 | 111.6
0.7 | 2.9 | 113.8
0.75 | 2.77 | 112.6
0.8 | 2.47 | 100.3
0.85 | 2.05 | 71.9
0.9 | 2.05 | 58.7
0.95 | 1.57 | 57.3
1 | 1.43 | 61.8
1.05 | 1.65 | 65.4
1.1 | 2 | 78.4
1.15 | 2.01 | 81.6
1.2 | 2.06 | 80.1
1.25 | 2.07 | 77.2
1.3 | 1.81 | 68
1.35 | 1.92 | 71.9
1.4 | 3.38 | 85.8
1.45 | 6.05 | 104.8
1.5 | 4.73 | 119.9
1.55 | 2.89 | 85.7
1.6 | 1.76 | 32.3
1.65 | 1.57 | 56.4
1.7 | 1.39 | 61.8
1.75 | 1.75 | 68.2
1.8 | 1.73 | 56.3
1.85 | 2.4 | 62.4
1.9 | 2.29 | 62.7
1.95 | 1.29 | 49.6
2 | 1.55 | 53.6
2.05 | 1.22 | 59.2
2.1 | 1.25 | 49.1
2.15 | 1.65 | 57
2.2 | 2.09 | 60
2.25 | 1.63 | 63.7
2.3 | 1.55 | 55.8
2.35 | 1.53 | 51.3
2.4 | 1.54 | 61.1
2.45 | 1.45 | 47.4
2.5 | 1.04 | 34.6
2.55 | 1.25 | 24.4
2.6 | 1.08 | 19.3
2.65 | 1.02 | 15.8
2.7 | 1.1 | 15.5
2.75 | 1.12 | 13.7
2.8 | 0.98 | 18.4
2.85 | 1.09 | 16.5
2.9 | 1.18 | 21.5
2.95 | 0.98 | 22
3 | 1.17 | 20.6
3.05 | 0.88 | 20.5
3.1 | 0.95 | 19.7
3.15 | 0.99 | 21.6
3.2 | 0.8 | 18.9
3.25 | 1.08 | 19.1
3.3 | 1.11 | 26.7
3.35 | 1.15 | 40.6
3.4 | 1.27 | 46.6
3.45 | 1.13 | 37
3.5 | 1.01 | 27.3
3.55 | 1.17 | 26.9
3.6 | 1.22 | 28
3.65 | 0.97 | 22.2
3.7 | 0.97 | 17.8
3.75 | 0.87 | 21.8
3.8 | 1.14 | 33.3
3.85 | 1.77 | 53.3
3.9 | 1.66 | 55.8
3.95 | 1.68 | 38.7
4 | 1.27 | 36.6
4.05 | 1.88 | 72.9
4.1 | 1.8 | 80.3
4.15 | 1.39 | 58.6
4.2 | 1.61 | 40.3
4.25 | 2 | 36.7
4.3 | 1.53 | 49.8
4.35 | 1.8 | 49
4.4 | 1.86 | 54.6
4.45 | 1.92 | 48
4.5 | 2 | 72
4.55 | 2.75 | 66
4.6 | 1.95 | 53
4.65 | 1.59 | 38.9
4.7 | 1.5 | 45.4
4.75 | 2.48 | 151.6
4.8 | 8.97 | 278.6
4.85 | 10.67 | 275.4
4.9 | 8.97 | 276.6
4.95 | 6.55 | 209.6
5 | 3.6 | 111.9
5.05 | 1.75 | 0
5.1 | 1.63 | 157.5
5.15 | 11.82 | 212.8
5.2 | 9.84 | 378.7
5.25 | 8.75 | 203.8
5.3 | 4.99 | 150
5.35 | 2.44 | 140
5.4 | 2.84 | 174.7
5.45 | 4.58 | 183
5.5 | 4.1 | 167.8
5.55 | 2.42 | 109.2
5.6 | 2.53 | 92.6
5.65 | 2.45 | 89.8
5.7 | 2.66 | 93
5.75 | 2.56 | 89.8
5.8 | 2.76 | 87.7
5.85 | 3.17 | 113.6
5.9 | 3.42 | 120.1
5.95 | 3.44 | 122.8
6 | 3.77 | 124.3
6.05 | 4.09 | 122
6.1 | 4.31 | 113.3
6.15 | 4.38 | 109.4
6.2 | 4.4 | 117.8
6.25 | 4.72 | 128.5
6.3 | 4.7 | 126.1
6.35 | 5.07 | 159.8
6.4 | 5.71 | 175.8
6.45 | 5.31 | 158.8
6.5 | 5.13 | 124.1
6.55 | 5.23 | 122
6.6 | 5.42 | 137.1
6.65 | 5.42 | 131
6.7 | 5.51 | 123.4
6.75 | 5.41 | 113.1
6.8 | 5.38 | 103.4
6.85 | 5.46 | 106.2
6.9 | 5.29 | 107.8
6.95 | 5.2 | 113.2
7 | 5.25 | 120.6
7.05 | 5.48 | 124.2
7.1 | 5.83 | 127.6
7.15 | 6.1 | 120.8
7.2 | 6.15 | 125.2
7.25 | 6.39 | 128.4
7.3 | 6.41 | 123.6
7.35 | 6.17 | 117.4
7.4 | 6.03 | 101.5
7.45 | 5.59 | 91.6
7.5 | 5.5 | 91.4
7.55 | 5.68 | 88.4
7.6 | 5.61 | 84.8
7.65 | 5.65 | 105.1
7.7 | 6.27 | 108.5
7.75 | 6.14 | 108.9
7.8 | 5.76 | 100.5
7.85 | 5.54 | 103.3
7.9 | 5.43 | 116.4
7.95 | 5.39 | 127.7
8 | 5.09 | 138.8
8.05 | 5.39 | 133.7
8.1 | 5.65 | 130.4
8.15 | 5.88 | 125.8
8.2 | 5.95 | 123.3
8.25 | 5.93 | 114.7
8.3 | 5.93 | 100.1
8.35 | 5.58 | 90.3
8.4 | 5.68 | 83.9
8.45 | 5.67 | 79
8.5 | 5.6 | 78.5
8.55 | 5.71 | 82.2
8.6 | 5.87 | 90.8
8.65 | 5.81 | 92.7
8.7 | 6.04 | 104.2
8.75 | 5.98 | 102.7
8.8 | 6.05 | 99.4
8.85 | 5.81 | 94
8.9 | 5.87 | 88.4
8.95 | 5.79 | 89.9
9 | 6 | 94.8
9.05 | 5.78 | 84.5
9.1 | 5.85 | 72.5
9.15 | 5.75 | 74.5
9.2 | 6.4 | 90.7
9.25 | 7.05 | 120.6
9.3 | 6.81 | 112.1
9.35 | 5.85 | 98.4
9.4 | 5.82 | 75.6
9.45 | 5.79 | 78.8
9.5 | 5.95 | 74.3
9.55 | 5.61 | 75.1
9.6 | 5.94 | 72.3
9.65 | 5.96 | 179.8
9.7 | 6.05 | 154.1
9.75 | 6.13 | 107.1
9.8 | 6.13 | 98.6
9.85 | 6.17 | 100.2
9.9 | 6.24 | 131
9.95 | 6.19 | 124.6
10 | 6.44 | 215.2
10.05 | 6.56 | 257.2
10.1 | 8.45 | 229.7
10.15 | 8.58 | 150.5
10.2 | 5.87 | 150.6
10.25 | 5.67 | 118.8
10.3 | 5.84 | 118.8
10.35 | 7.03 | 225.8
10.4 | 10.58 | 254.8
10.45 | 7.13 | 232.2
10.5 | 7.04 | 245.2
10.55 | 9.16 | 322
10.6 | 10.34 | 473.6
10.65 | 10.07 | 505.4
10.7 | 12.24 | 536.5
10.75 | 12.48 | 461.8
10.8 | 10.04 | 332.9
10.85 | 8.02 | 221
10.9 | 7.77 | 189.8
10.95 | 7.05 | 209.3
11 | 7.71 | 223.1
11.05 | 7.01 | 223.3
11.1 | 7.68 | 277.7
11.15 | 9.37 | 285.5
11.2 | 6.84 | 207.7
11.25 | 5.01 | 108.2
11.3 | 4.98 | 79.6
11.35 | 5.01 | 85.5
11.4 | 5.04 | 92
11.45 | 5.11 | 103.7
11.5 | 4.8 | 107.4
11.55 | 5.1 | 101.4
11.6 | 4.95 | 75.4
11.65 | 4.7 | 66.7
11.7 | 4.67 | 78.3
11.75 | 5.08 | 180.4
11.8 | 8.24 | 149
11.85 | 5.35 | 147.2
11.9 | 5.85 | 256
11.95 | 6.44 | 400.2
12 | 13.89 | 388.7
12.05 | 6.97 | 195
12.1 | 5.12 | 227.5
12.15 | 10.52 | 339.9
12.2 | 15.55 | 577
12.25 | 17.4 | 598.1
12.3 | 10.04 | 469
12.35 | 5.97 | 215.1
12.4 | 5.08 | 113.3
12.45 | 4.93 | 201.3
12.5 | 4.5 | 181.7
12.55 | 5.59 | 131.3
12.6 | 5.17 | 107.7
12.65 | 4.61 | 97.4
12.7 | 4.95 | 94.7
12.75 | 4.8 | 111.5
12.8 | 6.05 | 125.2
12.85 | 6.64 | 139.3
12.9 | 7.23 | 150.9
12.95 | 8.8 | 169.9
13 | 8.74 | 174.4
13.05 | 6.39 | 139.5
13.1 | 5.21 | 95.8
13.15 | 4.91 | 61.3
13.2 | 5.05 | 68.6
13.25 | 5.08 | 82.5
13.3 | 5.02 | 89.6
13.35 | 5.06 | 89.6
13.4 | 4.99 | 89.8
13.45 | 5.05 | 81.1
13.5 | 5.24 | 74
13.55 | 5.3 | 67.7
13.6 | 5.36 | 83.5
13.65 | 5.5 | 92.7
13.7 | 5.65 | 91.1
13.75 | 6.03 | 85.1
13.8 | 6.62 | 78.3
13.85 | 6.84 | 92.7
13.9 | 6.81 | 135.9
13.95 | 5.97 | 121
14 | 5.75 | 112.7
14.05 | 5.27 | 102.7
14.1 | 5.12 | 99.3
14.15 | 5.02 | 92.6
14.2 | 4.71 | 81.8
14.25 | 4.32 | 70.9
14.3 | 4.19 | 91.6
14.35 | 3.96 | 88.6
14.4 | 4.22 | 87.1
14.45 | 4.05 | 96.9
14.5 | 5.05 | 97.3
14.55 | 5.25 | 102.1
14.6 | 5.43 | 82.7
14.65 | 5.84 | 88.3
14.7 | 5.95 | 89.6
14.75 | 5.77 | 84.2
14.8 | 5.39 | 77.2
14.85 | 5.17 | 71.4
14.9 | 5.27 | 69.8
14.95 | 5.35 | 67
15 | 5.55 | 91.1
15.05 | 6.66 | 94.6
15.1 | 6.14 | 115
15.15 | 5.75 | 95
15.2 | 5.95 | 91.7
15.25 | 5.69 | 115.2
15.3 | 5.18 | 104
15.35 | 5.23 | 97.8
15.4 | 5.08 | 74.7
15.45 | 5.07 | 74
15.5 | 4.96 | 69.3
15.55 | 5.15 | 87.5
15.6 | 5.28 | 81.1
15.65 | 5.51 | 73.3
15.7 | 5.95 | 75.5
15.75 | 5.88 | 81.2
15.8 | 5.82 | 83
15.85 | 5.78 | 82.9
15.9 | 5.77 | 125.2
15.95 | 6.04 | 149
16 | 6.97 | 140
16.05 | 5.96 | 116.8
16.1 | 6.57 | 160.3
16.15 | 9.07 | 143.3
16.2 | 9.52 | 289.1
16.25 | 13.02 | 469.9
16.3 | 16.8 | 546.8
16.35 | 12.05 | 512.7
16.4 | 19.22 | 741.5
16.45 | 26.11 | 647.2
16.5 | 24.54 | 765.8
16.55 | 24.75 | 743.1
16.6 | 25.06 | 642.8
16.65 | 24.95 | 728
16.7 | 22.27 | 681.3
16.75 | 28.52 | 813.4
16.8 | 42.94 | 830.6
16.85 | 40.88 | 751.9