## Sheet1
Depth (m) | Tip resistance, qt (Mpa) | Sleeve friction, fs (kPa)
0.05 | 0.1 | 0
0.1 | 0.1 | 1.96133
0.15 | 0.1 | 0.980665
0.2 | 0.2353596 | 1.96133
0.25 | 0.12748645 | 0
0.3 | 0.16671305 | 0
0.35 | 0.5099458 | 16.671305
0.4 | 0.85317855 | 15.69064
0.45 | 0.12748645 | 7.84532
0.5 | 0.1 | 0
0.55 | 0.1 | 1.96133
0.6 | 0.1 | 4.903325
0.65 | 0.18632635 | 0
0.7 | 0.1765197 | 4.903325
0.75 | 0.22555295 | 5.88399
0.8 | 0.30400615 | 14.709975
0.85 | 0.1 | 18.632635
0.9 | 0.4707192 | 0
0.95 | 0.1176798 | 0
1 | 0.16671305 | 0.980665
1.05 | 0.2157463 | 0
1.1 | 0.196133 | 0
1.15 | 0.1 | 0
1.2 | 0.1 | 0
1.25 | 0.1 | 0
1.3 | 0.1 | 0
1.35 | 0.1 | 0
1.4 | 0.1 | 0
1.45 | 0.1 | 0
1.5 | 0.1 | 0
1.55 | 0.1 | 0
1.6 | 0.1 | 0
1.65 | 0.1 | 10.787315
1.7 | 0.1 | 18.632635
1.75 | 0.1 | 0.980665
1.8 | 0.1 | 0
1.85 | 0.1 | 2.941995
1.9 | 0.1765197 | 3.92266
1.95 | 0.2941995 | 0.980665
2 | 0.196133 | 1.96133
2.05 | 0.22555295 | 1.96133
2.1 | 0.196133 | 2.941995
2.15 | 0.2353596 | 3.92266
2.2 | 0.20593965 | 4.903325
2.25 | 0.3334261 | 4.903325
2.3 | 0.36284605 | 5.88399
2.35 | 0.3334261 | 6.864655
2.4 | 0.3530394 | 15.69064
2.45 | 0.65704555 | 12.748645
2.5 | 0.46091255 | 8.825985
2.55 | 0.5687857 | 17.65197
2.6 | 0.75511205 | 12.748645
2.65 | 0.4707192 | 2.941995
2.7 | 0.3138128 | 1.96133
2.75 | 0.46091255 | 0
2.8 | 0.5099458 | 0
2.85 | 0.44129925 | 3.92266
2.9 | 0.4903325 | 5.88399
2.95 | 0.59820565 | 40.207265
3 | 1.0198916 | 47.07192
3.05 | 4.2953127 | 63.743225
3.1 | 3.36368095 | 70.60788
3.15 | 2.26533615 | 65.704555
3.2 | 1.85345685 | 72.56921
3.25 | 1.75539035 | 76.49187
3.3 | 2.5693423 | 101.98916
3.35 | 2.67721545 | 110.815145
3.4 | 2.8047019 | 135.33177
3.45 | 2.2947561 | 112.776475
3.5 | 3.1577413 | 86.29852
3.55 | 4.05014645 | 127.48645
3.6 | 2.57914895 | 127.48645
3.65 | 2.3732093 | 96.10517
3.7 | 6.7665885 | 101.98916
3.75 | 5.48191735 | 102.969825
3.8 | 3.81478685 | 85.317855
3.85 | 2.6477955 | 79.433865
3.9 | 1.9417167 | 103.95049
3.95 | 2.353596 | 77.472535
4 | 2.7262487 | 91.201845
4.05 | 1.7063571 | 72.56921
4.1 | 1.38273765 | 46.091255
4.15 | 1.12776475 | 29.41995
4.2 | 1.0002783 | 28.439285
4.25 | 1.0395049 | 37.26527
4.3 | 3.0204482 | 79.433865
4.35 | 2.22610955 | 89.240515
4.4 | 1.4121576 | 62.76256
4.45 | 1.08853815 | 34.323275
4.5 | 0.9218251 | 24.516625
4.55 | 0.8237586 | 19.6133
4.6 | 0.81395195 | 17.65197
4.65 | 0.8237586 | 21.57463
4.7 | 0.85317855 | 24.516625
4.75 | 0.8825985 | 24.516625
4.8 | 0.9218251 | 22.555295
4.85 | 0.9022118 | 23.53596
4.9 | 0.9610517 | 17.65197
4.95 | 0.8825985 | 18.632635
5 | 0.9022118 | 19.6133
5.05 | 1.18660465 | 23.53596
5.1 | 1.2160246 | 25.49729
5.15 | 1.14737805 | 24.516625
5.2 | 1.10815145 | 28.439285
5.25 | 1.0787315 | 26.477955
5.3 | 0.99047165 | 24.516625
5.35 | 0.8629852 | 20.593965
5.4 | 0.83356525 | 18.632635
5.45 | 0.8237586 | 12.748645
5.5 | 1.0198916 | 22.555295
5.55 | 1.57887065 | 42.168595
5.6 | 4.03053315 | 74.53054
5.65 | 6.3547092 | 120.621795
5.7 | 5.88399 | 126.505785
5.75 | 3.59904055 | 96.10517
5.8 | 2.1770763 | 42.168595
5.85 | 1.40235095 | 42.168595
5.9 | 1.26505785 | 65.704555
5.95 | 1.79461695 | 84.33719
6 | 4.30511935 | 87.279185
6.05 | 5.52114395 | 67.665885
6.1 | 5.491724 | 63.743225
6.15 | 5.05042475 | 36.284605
6.2 | 3.1969679 | 47.07192
6.25 | 2.10842975 | 33.34261
6.3 | 1.71616375 | 29.41995
6.35 | 1.30428445 | 42.168595
6.4 | 1.3140911 | 45.11059
6.45 | 1.4317709 | 52.95591
6.5 | 1.38273765 | 52.95591
6.55 | 1.50041745 | 74.53054
6.6 | 1.69655045 | 98.0665
6.65 | 2.79489525 | 93.163175
6.7 | 2.50069575 | 73.549875
6.75 | 1.97113665 | 46.091255
6.8 | 1.7259704 | 50.013915
6.85 | 1.6279039 | 58.8399
6.9 | 1.7259704 | 63.743225
6.95 | 1.71616375 | 48.052585
7 | 1.6279039 | 33.34261
7.05 | 1.48080415 | 29.41995
7.1 | 1.46119085 | 30.400615
7.15 | 1.52003075 | 36.284605
7.2 | 1.5494507 | 49.03325
7.25 | 1.52003075 | 57.859235
7.3 | 1.569064 | 66.68522
7.35 | 1.46119085 | 61.781895
7.4 | 1.2944778 | 56.87857
7.45 | 1.16699135 | 48.052585
7.5 | 1.1571847 | 37.26527
7.55 | 1.1179581 | 21.57463
7.6 | 1.12776475 | 25.49729
7.65 | 1.3337044 | 28.439285
7.7 | 1.42196425 | 30.400615
7.75 | 1.38273765 | 28.439285
7.8 | 1.28467115 | 26.477955
7.85 | 1.18660465 | 26.477955
7.9 | 1.1964113 | 31.38128
7.95 | 1.20621795 | 31.38128
8 | 1.2748645 | 31.38128
8.05 | 1.2748645 | 31.38128
8.1 | 1.3337044 | 54.91724
8.15 | 1.55925735 | 92.18251
8.2 | 5.2759777 | 108.853815
8.25 | 4.8248718 | 131.40911
8.3 | 2.353596 | 88.25985
8.35 | 1.93191005 | 43.14926
8.4 | 2.02997655 | 49.03325
8.45 | 2.0005566 | 51.975245
8.5 | 1.95152335 | 51.975245
8.55 | 1.91229675 | 60.80123
8.6 | 1.9417167 | 73.549875
8.65 | 1.83384355 | 102.969825
8.7 | 1.93191005 | 101.008495
8.75 | 1.5494507 | 96.10517
8.8 | 1.4709975 | 80.41453
8.85 | 1.52003075 | 56.87857
8.9 | 1.69655045 | 95.124505
8.95 | 2.6674088 | 157.887065
9 | 3.9030467 | 166.71305
9.05 | 3.4911674 | 109.83448
9.1 | 2.745862 | 96.10517
9.15 | 2.0986231 | 104.931155
9.2 | 2.38301595 | 114.737805
9.25 | 3.16754795 | 127.48645
9.3 | 3.4519408 | 103.95049
9.35 | 3.2754211 | 87.279185
9.4 | 2.6281822 | 112.776475
9.45 | 2.8243152 | 113.75714
9.5 | 3.18716125 | 147.09975
9.55 | 4.8837117 | 128.467115
9.6 | 7.79628675 | 101.98916
9.65 | 6.0212831 | 120.621795
9.7 | 4.0795664 | 181.423025
9.75 | 3.7657536 | 176.5197
9.8 | 8.6886919 | 165.732385
9.85 | 9.28689755 | 104.931155
9.9 | 7.40402075 | 159.848395
9.95 | 7.3353742 | 130.428445
10 | 8.46313895 | 180.44236
10.05 | 8.83579165 | 163.771055
10.1 | 8.56120545 | 163.771055
10.15 | 9.1397978 | 163.771055
10.2 | 8.4729456 | 145.13842
10.25 | 7.6099604 | 104.931155
10.3 | 5.9428299 | 138.273765
10.35 | 4.0599531 | 129.44778
10.4 | 3.8442068 | 109.83448
10.45 | 3.03025485 | 116.699135
10.5 | 2.8831551 | 85.317855
10.55 | 3.5500073 | 131.40911
10.6 | 4.4129925 | 154.94507
10.65 | 6.1781895 | 200.05566
10.7 | 4.56009225 | 187.307015
10.75 | 5.0602314 | 185.345685
10.8 | 6.9234949 | 231.43694
10.85 | 7.61976705 | 150.041745
10.9 | 6.65871535 | 128.467115
10.95 | 3.1969679 | 109.83448
11 | 2.0201699 | 83.356525
11.05 | 2.01036325 | 50.013915
11.1 | 1.8436502 | 64.72389
11.15 | 2.0397832 | 55.897905
11.2 | 2.48108245 | 61.781895
11.25 | 1.97113665 | 64.72389
11.3 | 1.69655045 | 49.03325
11.35 | 1.50041745 | 35.30394
11.4 | 1.3140911 | 27.45862
11.45 | 1.26505785 | 27.45862
11.5 | 1.2748645 | 29.41995
11.55 | 1.4121576 | 30.400615
11.6 | 1.5886773 | 25.49729
11.65 | 1.69655045 | 51.975245
11.7 | 2.81450855 | 71.588545
11.75 | 3.50097405 | 92.18251
11.8 | 2.48108245 | 90.22118
11.85 | 2.04958985 | 87.279185
11.9 | 2.8831551 | 56.87857
11.95 | 2.0397832 | 40.207265
12 | 1.8436502 | 70.60788
12.05 | 3.334261 | 150.041745
12.1 | 7.54131385 | 202.01699
12.15 | 12.6898051 | 268.70221
12.2 | 16.36729885 | 283.412185
12.25 | 20.5351251 | 222.610955
12.3 | 21.0842975 | 202.997655
12.35 | 19.72117315 | 241.24359
12.4 | 18.76012145 | 269.682875
12.45 | 17.91674955 | 283.412185
12.5 | 17.8873296 | 276.54753
12.55 | 18.6130217 | 269.682875
12.6 | 19.50542685 | 190.24901
12.65 | 18.5737951 | 190.24901
12.7 | 17.70100325 | 173.577705
12.75 | 17.259704 | 161.809725
12.8 | 16.44575205 | 173.577705
12.85 | 15.77889985 | 230.456275
12.9 | 16.1025193 | 177.500365
12.95 | 16.1613592 | 129.44778
13 | 14.17060925 | 201.036325
13.05 | 9.1594111 | 156.9064
13.1 | 5.75650355 | 183.384355
13.15 | 7.58054045 | 100.02783
13.2 | 13.54298365 | 116.699135
13.25 | 9.89490985 | 191.229675
13.3 | 6.95291485 | 185.345685
13.35 | 7.38440745 | 145.13842
13.4 | 12.8663248 | 91.201845
13.45 | 10.01258965 | 121.60246
13.5 | 5.3152043 | 101.008495
13.55 | 3.1969679 | 104.931155
13.6 | 3.55981395 | 50.99458
13.65 | 4.48163905 | 44.129925
13.7 | 2.44185585 | 42.168595
13.75 | 1.8828768 | 25.49729
13.8 | 1.9024901 | 32.361945
13.85 | 2.28494945 | 31.38128
13.9 | 2.9616083 | 71.588545
13.95 | 4.85429175 | 103.95049
14 | 9.18883105 | 89.240515
14.05 | 7.5315072 | 93.163175
14.1 | 4.03053315 | 98.0665
14.15 | 2.4908891 | 58.8399
14.2 | 2.18688295 | 28.439285
14.25 | 2.14765635 | 23.53596
14.3 | 2.3732093 | 41.18793
14.35 | 3.2361945 | 74.53054
14.4 | 4.707192 | 102.969825
14.45 | 4.3345393 | 119.64113
14.5 | 4.75622525 | 166.71305
14.55 | 11.46397385 | 107.87315
14.6 | 12.99381125 | 134.351105
14.65 | 8.46313895 | 193.191005
14.7 | 11.3561007 | 95.124505
14.75 | 9.8262633 | 136.312435
14.8 | 5.7663102 | 161.809725
14.85 | 7.71783355 | 122.583125
14.9 | 5.85457005 | 110.815145
14.95 | 4.4129925 | 128.467115
15 | 4.54047895 | 146.119085
15.05 | 9.91452315 | 65.704555
15.1 | 6.50180895 | 108.853815
15.15 | 3.87362675 | 128.467115
15.2 | 5.5897905 | 69.627215
15.25 | 5.2367511 | 105.91182
15.3 | 4.3541526 | 140.235095
15.35 | 7.4726673 | 73.549875
15.4 | 7.5707338 | 109.83448
15.45 | 4.7464186 | 121.60246
15.5 | 5.2171378 | 113.75714
15.55 | 4.46202575 | 128.467115
15.6 | 4.9817782 | 99.047165
15.65 | 8.50236555 | 94.14384
15.7 | 5.9232166 | 150.041745
15.75 | 12.5328987 | 177.500365
15.8 | 11.4541672 | 152.003075
15.85 | 10.2185293 | 83.356525
15.9 | 5.6682437 | 89.240515
15.95 | 3.12832135 | 51.975245
16 | 2.2947561 | 70.60788
16.05 | 3.10870805 | 84.33719
16.1 | 12.3759923 | 119.64113
16.15 | 11.6503002 | 82.37586
16.2 | 7.60015375 | 46.091255
16.25 | 4.0795664 | 55.897905
16.3 | 2.6085689 | 70.60788
16.35 | 3.2361945 | 114.737805
16.4 | 4.83467845 | 134.351105
16.45 | 9.89490985 | 105.91182
16.5 | 8.3160392 | 178.48103
16.55 | 6.28606265 | 160.82906
16.6 | 8.12971285 | 145.13842
16.65 | 5.67805035 | 169.655045
16.7 | 5.2563644 | 129.44778
16.75 | 5.12887795 | 139.25443
16.8 | 3.9422733 | 109.83448
16.85 | 3.7657536 | 76.49187
16.9 | 3.06948145 | 43.14926
16.95 | 2.61837555 | 31.38128
17 | 2.2947561 | 34.323275
17.05 | 2.50069575 | 30.400615
17.1 | 2.34378935 | 31.38128
17.15 | 2.40262925 | 30.400615
17.2 | 2.32417605 | 31.38128
17.25 | 2.48108245 | 34.323275
17.3 | 2.59876225 | 44.129925
17.35 | 2.8439285 | 48.052585
17.4 | 3.04986815 | 92.18251
17.45 | 3.89324005 | 151.02241
17.5 | 4.97197155 | 172.59704
17.55 | 4.4129925 | 141.21576
17.6 | 3.54020065 | 92.18251
17.65 | 3.1185147 | 68.64655
17.7 | 3.0008349 | 58.8399
17.75 | 2.89296175 | 65.704555
17.8 | 2.93218835 | 63.743225
17.85 | 2.87334845 | 40.207265
17.9 | 2.42224255 | 23.53596
17.95 | 2.0790098 | 17.65197
18 | 2.10842975 | 19.6133
18.05 | 2.3339827 | 18.632635
18.1 | 2.4320492 | 23.53596
18.15 | 2.5889556 | 32.361945
18.2 | 2.8439285 | 40.207265
18.25 | 2.89296175 | 44.129925
18.3 | 2.85373515 | 50.013915
18.35 | 3.22638785 | 80.41453
18.4 | 3.9030467 | 188.28768
18.45 | 6.8842683 | 271.644205
18.5 | 12.2583125 | 304.00615
18.55 | 14.97475455 | 256.93423
18.6 | 14.9649479 | 211.82364
18.65 | 16.26923235 | 271.644205
18.7 | 15.13166095 | 260.85689
18.75 | 15.05320775 | 207.90098
18.8 | 10.198916 | 231.43694
18.85 | 6.8842683 | 239.28226
18.9 | 16.5732385 | 127.48645
18.95 | 16.8478247 | 152.003075
19 | 12.56231865 | 307.92881
19.05 | 9.79684335 | 349.11674
19.1 | 10.2577559 | 320.677455
19.15 | 11.7091401 | 304.986815
19.2 | 18.62282835 | 304.00615
19.25 | 23.0652408 | 277.528195
19.3 | 22.5160684 | 318.716125
19.35 | 18.32862885 | 326.561445
19.4 | 14.7688149 | 290.27684
19.45 | 9.91452315 | 257.914895
19.5 | 6.61948875 | 238.301595
19.55 | 5.9428299 | 205.93965
19.6 | 5.1190713 | 98.0665
19.65 | 4.67777205 | 143.17709
19.7 | 6.67832865 | 86.29852
19.75 | 7.5118939 | 143.17709
19.8 | 5.6290171 | 135.33177
19.85 | 4.7268053 | 135.33177
19.9 | 3.7069137 | 121.60246
19.95 | 3.6873004 | 82.37586
20 | 3.50097405 | 74.53054
20.05 | 3.8638201 | 148.080415
20.1 | 5.65843705 | 158.86773
20.15 | 8.7867584 | 212.804305
20.2 | 8.11009955 | 117.6798
20.25 | 9.2378643 | 176.5197
20.3 | 7.81590005 | 117.6798
20.35 | 8.50236555 | 129.44778
20.4 | 7.14904785 | 177.500365
20.45 | 6.16838285 | 154.94507
20.5 | 5.03081145 | 122.583125
20.55 | 4.707192 | 161.809725
20.6 | 7.8845466 | 145.13842
20.65 | 12.75845165 | 80.41453
20.7 | 11.46397385 | 164.75172
20.75 | 7.8060934 | 186.32635
20.8 | 7.3942141 | 191.229675
20.85 | 7.2765343 | 176.5197
20.9 | 8.34545915 | 105.91182
20.95 | 9.1397978 | 138.273765
21 | 6.26644935 | 118.660465
21.05 | 4.71699865 | 106.892485
21.1 | 3.9030467 | 74.53054
21.15 | 4.71699865 | 54.91724
21.2 | 4.0403398 | 58.8399
21.25 | 4.2168595 | 57.859235
21.3 | 3.3734876 | 50.99458
21.35 | 3.16754795 | 56.87857
21.4 | 3.52058735 | 53.936575
21.45 | 3.89324005 | 47.07192
21.5 | 4.22666615 | 46.091255
21.55 | 3.83440015 | 67.665885
21.6 | 4.0207265 | 69.627215
21.65 | 4.4718324 | 52.95591
21.7 | 3.2165812 | 46.091255
21.75 | 2.75566865 | 39.2266
21.8 | 2.745862 | 36.284605
21.85 | 2.7850886 | 36.284605
21.9 | 2.8243152 | 37.26527
21.95 | 2.9223817 | 70.60788
22 | 4.2560861 | 99.047165
22.05 | 13.0624578 | 101.008495
22.1 | 14.44519545 | 119.64113
22.15 | 12.20927925 | 202.01699
22.2 | 9.9831697 | 221.63029
22.25 | 8.5121722 | 150.041745
22.3 | 5.75650355 | 114.737805
22.35 | 4.63854545 | 66.68522
22.4 | 3.89324005 | 43.14926
22.45 | 3.2165812 | 31.38128
22.5 | 2.8243152 | 19.6133
22.55 | 2.5889556 | 51.975245
22.6 | 3.6480738 | 46.091255
22.65 | 4.93274495 | 31.38128
22.7 | 3.3931009 | 37.26527
22.75 | 2.8047019 | 40.207265
22.8 | 2.85373515 | 40.207265
22.85 | 2.8047019 | 43.14926
22.9 | 2.95180165 | 42.168595
22.95 | 2.91257505 | 45.11059
23 | 3.0400615 | 48.052585
23.05 | 3.0204482 | 39.2266
23.1 | 3.2558078 | 41.18793
23.15 | 2.87334845 | 40.207265
23.2 | 3.0596748 | 29.41995
23.25 | 2.8635418 | 40.207265
23.3 | 2.93218835 | 100.02783
23.35 | 9.46341725 | 135.33177
23.4 | 18.23056235 | 182.40369
23.45 | 21.6726965 | 215.7463
23.5 | 25.1638639 | 254.9729