## Finland
Country | Site(Region) | Reference | Depth(m) | LL(%) | PL(%) | w(%) | s'v (kPa) | s'p (kPa) | su(test) (kPa) | Test Type Su | St
'Finnland' | Espoo, Kaukalahti | Marco D’Ignazio, Kok-Kwang Phoon, Siew Ann Tan, and Tim Tapani Länsivaara.Correlations for undrained shear strength of Finnish soft clays. Can. Geotech. J. 53: 1628–1645 (2016) | 3.2 | 70 | 25 | 85 | 30.2 | 43 | 13 | 'FV' | 11
|  |  | 4.6 | 60 | 25 | 75 | 38.6 | 60 | 7 | 'FV' | 11
|  |  | 5.2 | 44.99 | 20 | 50 | 42.2 | 45 | 7.5 | 'FV' | 10
| Espoo, Martinkylä |  | 5.5 | 70 | 20 | 80 | 24.5 | 25 | 7 | 'FV' | 4
|  |  | 6 | 30 | 15 | 75 | 27 | 30 | 7 | 'FV' | 2
|  |  | 7 | 80 | 20 | 100 | 32 | 40 | 12 | 'FV' | 6
|  |  | 8 | 90 | 15 | 120 | 37 | 40 | 12 | 'FV' | 5
| Helsinki, Malmi |  | 3 | 80 | 35 | 110 | 18 | 30 | 9 | 'FV' | 12
|  |  | 4 | 75 | 30 | 100 | 23 | 35 | 11 | 'FV' | 10
|  |  | 5 | 43 | 20 | 65 | 28 | 30 | 10 | 'FV' | 10
|  |  | 6 | 55 | 20 | 80 | 33 | 40 | 11 | 'FV' | 11
|  |  | 7 | 25 | 20 | 40 | 38 | 50 | 8 | 'FV' | 9
|  |  | 8 | 22 | 20 | 25 | 43 | 50 | 16 | 'FV' | 13
| Kouvola |  | 1.5 | 45 | 20 | 40 | 24.2 | 150 | 42 | 'FV' | 6.5
|  |  | 3 | 80 | 25 | 100 | 33 | 40 | 15 | 'FV' | 11
|  |  | 5 | 110 | 25 | 130 | 43 | 50 | 21 | 'FV' | 8
|  |  | 6 | 110 | 25 | 120 | 48 | 55 | 23 | 'FV' | 8
|  |  | 7 | 80 | 25 | 110 | 53 | 60 | 25 | 'FV' | 7
| Kurkela* |  | 2.2 | 69 | 32.25 | 75 | 35.38 | 105.38 | 19.08 | 'FV' | 40
|  |  | 2.7 | 66.33333 | 31.58333 | 79 | 37.83 | 107.83 | 20.03 | 'FV' | 39.5
|  |  | 3.2 | 60.77778 | 30.19444 | 70 | 40.28 | 110.28 | 28.23 | 'FV' | 39
|  |  | 3.7 | 55.22222 | 28.80556 | 62 | 42.73 | 112.4 | 25.01 | 'FV' | 38.5
|  |  | 4.2 | 49.66667 | 27.41667 | 56.7 | 45.18 | 115.18 | 22.31 | 'FV' | 37
|  |  | 4.7 | 48.77778 | 27.19444 | 60 | 47.63 | 117.63 | 23.67 | 'FV' | 35
|  |  | 5.2 | 48.52525 | 27.13131 | 65.3 | 50.08 | 120.08 | 31.26 | 'FV' | 24.1
|  |  | 6.2 | 48.0202 | 27.00505 | 52.1 | 54.98 | 127.3 | 28.39 | 'FV' | 24.2
|  |  | 7.2 | 51.80198 | 27.9505 | 53.5 | 59.88 | 140 | 27.75 | 'FV' | 24
|  |  | 8.2 | 55.76238 | 28.94059 | 55.7 | 64.78 | 152.3 | 29.91 | 'FV' | 24
|  |  | 9.2 | 68.7767 | 32.19417 | 65 | 69.68 | 160 | 34.92 | 'FV' | 13.5
|  |  | 10.2 | 82.36893 | 35.59223 | 77.4 | 74.58 | 163 | 34.08 | 'FV' | 10
|  |  | 11.2 | 94.8866 | 38.72165 | 82 | 79.48 | 170 | 35.1 | 'FV' | 10.5
|  |  | 12.2 | 107.2577 | 41.81443 | 87.7 | 84.38 | 182.3 | 23.31 | 'FV' | 10.5
|  |  | 13.2 | 111.76 | 42.94 | 83.9 | 89.28 | 185 | 21.08 | 'FV' | 10
| Loimaa |  | 3 | 55 | 25 | 65 | 24 | 48 | 20 | 'FV' | 11
|  |  | 4 | 51 | 23 | 60 | 31 | 90 | 19 | 'FV' | 9
|  |  | 5 | 75 | 23 | 70 | 38 | 50 | 18 | 'FV' | 7
|  |  | 7 | 48 | 23 | 65 | 52 | 65 | 24 | 'FV' | 9
|  |  | 8 | 47 | 23 | 70 | 59 | 85 | 24 | 'FV' | 13
|  |  | 9 | 55 | 25 | 70 | 66 | 67 | 23 | 'FV' | 13
|  |  | 10 | 49 | 23 | 60 | 73 | 110 | 25 | 'FV' | 9
|  |  | 11 | 51 | 23 | 60 | 80 | 120 | 25 | 'FV' | 8
|  |  | 12 | 55 | 23 | 57 | 87 | 110 | 27 | 'FV' | 7
|  |  | 13 | 52 | 22 | 65 | 94 | 100 | 27 | 'FV' | 8
| Lokalahti |  | 5 | 60 | 20 | 100 | 16.5 | 22 | 9 | 'FV' | 17
|  |  | 7 | 49 | 20 | 80 | 26.5 | 28 | 10 | 'FV' | 19
| Nurmijarvi |  | 2.4 | 120 | 50 | 150 | 15.6 | 25 | 8 | 'FV' | 10
|  |  | 3.6 | 52 | 25 | 75 | 20.4 | 30 | 7 | 'FV' | 9
|  |  | 6 | 80 | 30 | 120 | 30 | 35 | 16 | 'FV' | 7
|  |  | 7 | 75 | 30 | 100 | 34 | 48 | 17 | 'FV' | 10
|  |  | 8 | 75 | 30 | 100 | 38 | 51 | 22 | 'FV' | 12
|  |  | 9 | 90 | 30 | 100 | 42 | 60 | 24 | 'FV' | 13
|  |  | 10 | 75 | 30 | 90 | 46 | 75 | 25 | 'FV' | 13
|  |  | 11 | 65 | 30 | 75 | 53 | 80 | 28 | 'FV' | 14
|  |  | 13 | 60 | 25 | 58 | 67 | 90 | 34 | 'FV' | 12
|  |  | 14 | 65 | 25 | 60 | 74 | 130 | 22 | 'FV' | 8
|  |  | 16 | 40 | 25 | 35 | 88 | 100 | 28 | 'FV' | 6
|  |  | 17 | 52 | 25 | 60 | 95 | 100 | 30 | 'FV' | 7
|  |  | 18 | 70 | 25 | 55 | 102 | 140 | 35 | 'FV' | 8
| Otaniemi |  | 2.7 | 105 | 25 | 120 | 10.1 | 20 | 5 | 'FV' | 9
|  |  | 5.5 | 70 | 30 | 75 | 19.5 | 28 | 12 | 'FV' | 5
|  |  | 6.5 | 70 | 25 | 65 | 24.5 | 35 | 11 | 'FV' | 4
|  |  | 7.5 | 80 | 30 | 85 | 29.5 | 50 | 14 | 'FV' | 5
|  |  | 8.5 | 65 | 30 | 80 | 34.5 | 80 | 19 | 'FV' | 7
|  |  | 9.5 | 43 | 25 | 50 | 39.5 | 60 | 12 | 'FV' | 6
|  |  | 10.5 | 47 | 25 | 55 | 44.5 | 80 | 15 | 'FV' | 8
| Perniö (Location 1)* |  | 2.176 | 79 | 32 | 75.03333 | 28.88 | 74.27 | 9.3 | 'FV' | 14
|  |  | 2.676 | 74 | 32 | 78.53333 | 31.38 | 62.64 | 10.2 | 'FV' | 18.6
|  |  | 2.591 | 75 | 32 | 80.8 | 30.955 | 64.66 | 12.2 | 'FV' | 19.1
|  |  | 2.719 | 82 | 32 | 97.6 | 31.595 | 61.47 | 13.6 | 'FV' | 22.93333
|  |  | 2.091 | 76 | 32 | 87.96667 | 28.455 | 73.81 | 19.1 | 'FV' | 25.2
|  |  | 5.091 | 65 | 32 | 80.1 | 43.455 | 61.455 | 12.8 | 'FV' | 30.7
|  |  | 3.091 | 65 | 32 | 83 | 33.455 | 51.455 | 9.3 | 'FV' | 32
|  |  | 2.219 | 46 | 32 | 61.66667 | 29.095 | 73.92 | 18.6 | 'FV' | 32.7
|  |  | 5.658 | 58 | 32 | 80.93333 | 46.38 | 64.38 | 11.6 | 'FV' | 33.7
|  |  | 3.591 | 63 | 32 | 86.03333 | 35.955 | 53.955 | 9.9 | 'FV' | 35
|  |  | 4.219 | 64 | 32 | 89.96667 | 39.095 | 57.095 | 12.8 | 'FV' | 35.5
|  |  | 5.219 | 64 | 32 | 70.9 | 44.095 | 62.095 | 15.4 | 'FV' | 35.6
|  |  | 6.091 | 38 | 32 | 47.85 | 48.455 | 66.455 | 13.3 | 'FV' | 36.7
|  |  | 4.719 | 55 | 32 | 88.16667 | 41.595 | 59.595 | 14.8 | 'FV' | 37.4
|  |  | 3.176 | 60 | 32 | 82.26667 | 33.88 | 51.88 | 11.3 | 'FV' | 39.1
|  |  | 3.676 | 51 | 32 | 77.5 | 36.38 | 54.38 | 6.4 | 'FV' | 39.4
|  |  | 4.591 | 76 | 32 | 96.6 | 40.955 | 58.955 | 10.7 | 'FV' | 41.3
|  |  | 4.676 | 51 | 32 | 72.63333 | 41.38 | 59.38 | 11.6 | 'FV' | 45.7
|  |  | 4.091 | 50 | 32 | 69.55 | 38.455 | 56.455 | 10.4 | 'FV' | 45.7
|  |  | 3.719 | 50 | 32 | 74.43333 | 36.595 | 54.595 | 16 | 'FV' | 46.31579
|  |  | 5.176 | 59 | 32 | 84.1 | 43.88 | 61.88 | 9.9 | 'FV' | 46.5
|  |  | 3.219 | 45 | 32 | 70.56667 | 34.095 | 52.095 | 12.5 | 'FV' | 49.4
|  |  | 5.719 | 54 | 32 | 80.1 | 46.595 | 64.595 | 16.8 | 'FV' | 51.1
|  |  | 4.176 | 51 | 32 | 72.03333 | 38.88 | 56.88 | 11.3 | 'FV' | 51.3
|  |  | 5.591 | 50 | 32 | 75.86667 | 45.955 | 63.955 | 11.3 | 'FV' | 57.7
| Perniö (Location 2)* |  | 1.5 | 89.93 | 36 | 58.9 | 19 | 64 | 38 | 'FV' | 64
|  |  | 2.5 | 89.93 | 36 | 110 | 24.2 | 44.2 | 10 | 'FV' | 58
|  |  | 3 | 86.28 | 36 | 104 | 26.4 | 41.4 | 8.7 | 'FV' | 55.5
|  |  | 3.5 | 71.05 | 36 | 94 | 28.6 | 38.6 | 7.5 | 'FV' | 53.5
|  |  | 4 | 60.16 | 36 | 84 | 30.8 | 40.8 | 8.7 | 'FV' | 52.3
|  |  | 4.5 | 58.22 | 36 | 75 | 33 | 43 | 10 | 'FV' | 51.4
|  |  | 5 | 54.06 | 36 | 80 | 35.2 | 45.2 | 11 | 'FV' | 50.4
|  |  | 5.5 | 50.41 | 36 | 75 | 37.4 | 47.4 | 15 | 'FV' | 47.5
|  |  | 6 | 51.96 | 36 | 80 | 39.6 | 49.6 | 17 | 'FV' | 43.8
|  |  | 6.5 | 66.9 | 36 | 92 | 41.8 | 51.8 | 14 | 'FV' | 39.2
|  |  | 7 | 75.45 | 36 | 84 | 44 | 54 | 16 | 'FV' | 39.5
|  |  | 7.5 | 75.88 | 36 | 88 | 46.2 | 56.2 | 17 | 'FV' | 40
|  |  | 8 | 76.3 | 36 | 87 | 48.4 | 58.4 | 15 | 'FV' | 40
|  |  | 8.5 | 76.73 | 36 | 86 | 50.6 | 60.6 | 16.5 | 'FV' | 45
|  |  | 9 | 77.16 | 36 | 88 | 52.8 | 62.8 | 15 | 'FV' | 45
|  |  | 9.5 | 77.16 | 36 | 85 | 55 | 65 | 21 | 'FV' | 40
|  |  | 2 | 75 | 25 | 75 | 21.5 | 45 | 13 | 'FV' | 11
|  |  | 3 | 75 | 30 | 75 | 27 | 30 | 10 | 'FV' | 20
|  |  | 5 | 51 | 25 | 75 | 38 | 60 | 16 | 'FV' | 21
|  |  | 6 | 49 | 30 | 65 | 43.5 | 65 | 18 | 'FV' | 20
| Raisio, Autolava |  | 0.8 | 50 | 20 | 40 | 19.8 | 125 | 49 | 'FV' | 3
|  |  | 1.5 | 70 | 20 | 70 | 18.5 | 39 | 13 | 'FV' | 10
|  |  | 2.5 | 70 | 23 | 90 | 24.5 | 50 | 10 | 'FV' | 9
|  |  | 3 | 75 | 25 | 90 | 27 | 38 | 12 | 'FV' | 8
|  |  | 4 | 100 | 27 | 130 | 32 | 40 | 14 | 'FV' | 10
| Raisio, Krookila |  | 2.5 | 85 | 25 | 87 | 26.25 | 60 | 13 | 'FV' | 11
|  |  | 3.5 | 80 | 25 | 90 | 30.75 | 40 | 11 | 'FV' | 12
|  |  | 4.5 | 85 | 25 | 80 | 35.25 | 48 | 12 | 'FV' | 9
|  |  | 5.5 | 125 | 30 | 130 | 39.75 | 47 | 17 | 'FV' | 10
|  |  | 6.5 | 120 | 25 | 120 | 44.25 | 50 | 25 | 'FV' | 10
|  |  | 7.5 | 110 | 25 | 110 | 48.75 | 50 | 23 | 'FV' | 9
|  |  | 8.5 | 100 | 25 | 95 | 53.25 | 60 | 22 | 'FV' | 10
|  |  | 9.5 | 100 | 25 | 95 | 57.75 | 90 | 22 | 'FV' | 8
|  |  | 10.5 | 85 | 25 | 80 | 62.25 | 80 | 23 | 'FV' | 8
| Raisio, Ristimaki |  | 0.5 | 70 | 30 | 70 | 7.5 | 30 | 10 | 'FV' | 12
|  |  | 1.5 | 75 | 40 | 85 | 12.5 | 35 | 10 | 'FV' | 9
|  |  | 2.5 | 80 | 45 | 95 | 17.5 | 35 | 10 | 'FV' | 12
|  |  | 3.5 | 65 | 25 | 100 | 22.5 | 50 | 17 | 'FV' | 10
|  |  | 5.5 | 70 | 35 | 80 | 32.5 | 43 | 15 | 'FV' | 11
|  |  | 8 | 55 | 30 | 75 | 45 | 50 | 18 | 'FV' | 9
| Raisio, Siirinpelto |  | 3.5 | 48 | 20 | 85 | 29.5 | 50 | 7 | 'FV' | 10
|  |  | 4.5 | 49 | 20 | 80 | 34.5 | 52 | 8 | 'FV' | 10
|  |  | 6 | 35 | 20 | 37 | 42 | 90 | 9.5 | 'FV' | 10
|  |  | 7.5 | 30 | 20 | 52 | 49.5 | 90 | 10 | 'FV' | 11
| Saimaan kanava |  | 3 | 80 | 27 | 60 | 31 | 120 | 30 | 'FV' | 8
|  |  | 4 | 100 | 30 | 110 | 37 | 80 | 30 | 'FV' | 7.5
|  |  | 5 | 55 | 25 | 65 | 43 | 80 | 20 | 'FV' | 7
|  |  | 6 | 32 | 22 | 70 | 49 | 85 | 20 | 'FV' | 10
|  |  | 7 | 35 | 25 | 50 | 55 | 90 | 18 | 'FV' | 9
|  |  | 8 | 55 | 25 | 65 | 61 | 80 | 25 | 'FV' | 7
|  |  | 9 | 60 | 25 | 75 | 67 | 110 | 30 | 'FV' | 6
| Salo, Salonkyla |  | 10 | 105 | 25 | 100 | 50 | 50 | 18 | 'FV' | 10
|  |  | 16 | 90 | 25 | 85 | 80 | 100 | 28 | 'FV' | 16
|  |  | 20 | 90 | 25 | 75 | 100 | 160 | 28 | 'FV' | 10
| Sipoo |  | 1 | 60 | 35 | 50 | 16 | 120 | 47 | 'FV' | 10
|  |  | 1.5 | 85 | 25 | 80 | 20.5 | 80 | 20 | 'FV' | 9
|  |  | 3.5 | 80 | 25 | 85 | 32.5 | 80 | 24 | 'FV' | 12.5
|  |  | 4.5 | 75 | 25 | 75 | 37.5 | 78 | 21 | 'FV' | 11.5
|  |  | 5.5 | 70 | 25 | 80 | 42.5 | 90 | 20 | 'FV' | 10.5
|  |  | 6.5 | 49.9 | 25 | 65 | 47.5 | 80 | 20 | 'FV' | 10
|  |  | 7.5 | 44 | 25 | 60 | 52.5 | 125 | 21 | 'FV' | 9
|  |  | 10 | 85 | 25 | 85 | 42 | 42 | 16 | 'FV' | 8
|  |  | 12 | 75 | 25 | 80 | 52 | 67 | 17 | 'FV' | 10
|  |  | 14.6 | 100 | 25 | 85 | 65 | 70 | 24 | 'FV' | 11
| Somero, Joenssu |  | 1 | 85 | 30 | 60 | 17 | 100 | 45 | 'FV' | 7
|  |  | 2 | 100 | 25 | 90 | 25 | 60 | 23 | 'FV' | 15
|  |  | 4 | 100 | 25 | 110 | 35 | 55 | 20 | 'FV' | 13
|  |  | 6 | 80 | 25 | 110 | 45 | 75 | 28 | 'FV' | 14
|  |  | 8 | 80 | 30 | 110 | 55 | 85 | 23 | 'FV' | 15
|  |  | 10 | 70 | 25 | 80 | 65 | 95 | 27 | 'FV' | 13
|  |  | 12 | 60 | 23 | 75 | 79 | 98 | 28 | 'FV' | 16
|  |  | 14 | 52 | 23 | 70 | 93 | 100 | 33 | 'FV' | 10
|  |  | 18 | 60 | 23 | 60 | 121 | 180 | 40 | 'FV' | 13
|  |  | 20 | 49.99 | 23 | 60 | 135 | 175 | 43 | 'FV' | 8
|  |  | 24 | 60 | 25 | 50 | 163 | 220 | 51 | 'FV' | 7
| Somero, Kirkonkyla |  | 4 | 75 | 27 | 70 | 39 | 130 | 35 | 'FV' | 14
|  |  | 5 | 80 | 25 | 75 | 45 | 115 | 33 | 'FV' | 17
|  |  | 6 | 70 | 25 | 70 | 51 | 75 | 31 | 'FV' | 16
|  |  | 7 | 75 | 24 | 75 | 57 | 110 | 31 | 'FV' | 13
|  |  | 8 | 55 | 23 | 65 | 64 | 110 | 33 | 'FV' | 12
|  |  | 11 | 60 | 24 | 55 | 85 | 150 | 42 | 'FV' | 8
|  |  | 12 | 46 | 23 | 55 | 92 | 230 | 45 | 'FV' | 7
| Somero, Pajulanjoki |  | 4 | 80 | 27 | 110 | 21 | 70 | 19 | 'FV' | 12
|  |  | 5 | 75 | 27 | 100 | 25 | 79 | 17 | 'FV' | 13
|  |  | 6 | 75 | 27 | 100 | 29 | 80 | 23 | 'FV' | 22
|  |  | 7 | 75 | 27 | 100 | 33 | 90 | 23 | 'FV' | 18
|  |  | 8 | 80 | 25 | 85 | 37 | 62 | 25 | 'FV' | 18
|  |  | 9 | 75 | 25 | 80 | 42 | 105 | 27 | 'FV' | 12
|  |  | 10 | 75 | 27 | 85 | 47 | 110 | 28 | 'FV' | 17
|  |  | 11 | 70 | 25 | 80 | 52 | 120 | 30 | 'FV' | 20
|  |  | 12 | 70 | 25 | 80 | 57 | 135 | 31 | 'FV' | 10
|  |  | 13 | 65 | 25 | 75 | 62 | 100 | 32 | 'FV' | 21
| Tampere |  | 1.5 | 70 | 27 | 70 | 33 | 180 | 75 | 'FV' | 9
|  |  | 2.5 | 52 | 27 | 40 | 40 | 190 | 37 | 'FV' | 6
|  |  | 3 | 55 | 27 | 40 | 43.5 | 80 | 24 | 'FV' | 9
|  |  | 3.5 | 60 | 25 | 70 | 47 | 60 | 18 | 'FV' | 17
|  |  | 4 | 47 | 27 | 62 | 50.5 | 55 | 16 | 'FV' | 14
|  |  | 4.5 | 40 | 25 | 60 | 54 | 70 | 17 | 'FV' | 20
|  |  | 5 | 35 | 28 | 45 | 57.5 | 75 | 13 | 'FV' | 11
|  |  | 5.5 | 32 | 25 | 42 | 61 | 77 | 14 | 'FV' | 10
|  |  | 6 | 35 | 27 | 50 | 64.5 | 80 | 22 | 'FV' | 8
|  |  | 6.5 | 51 | 25 | 55 | 68 | 68 | 21 | 'FV' | 16
|  |  | 7 | 35 | 25 | 60 | 71.5 | 130 | 35 | 'FV' | 14
|  |  | 7.5 | 31 | 26 | 50 | 75 | 115 | 42 | 'FV' | 9
|  |  | 8 | 37 | 32 | 40 | 78.5 | 220 | 37 | 'FV' | 11
| Vihti |  | 3 | 35 | 15 | 35 | 23 | 55 | 20 | 'FV' | 10
|  |  | 4 | 75 | 50 | 80 | 30 | 85 | 23 | 'FV' | 16
|  |  | 6 | 60 | 30 | 65 | 44 | 85 | 21 | 'FV' | 7
|  |  | 9 | 25 | 10 | 30 | 65 | 70 | 18 | 'FV' | 11
|  |  | 10 | 40 | 20 | 45 | 72 | 95 | 26 | 'FV' | 7
|  |  | 11 | 55 | 30 | 57 | 79 | 97 | 29 | 'FV' | 6
|  |  | 12 | 48 | 25 | 52 | 86 | 120 | 32 | 'FV' | 9
|  |  | 13 | 52 | 25 | 55 | 93 | 100 | 34 | 'FV' | 10
|  |  | 14 | 51 | 25 | 55 | 100 | 115 | 37 | 'FV' | 10
| Viiala |  | 3 | 65 | 25 | 75 | 23.75 | 45 | 22 | 'FV' | 8.5
|  |  | 4 | 48 | 25 | 60 | 29.25 | 40 | 22 | 'FV' | 9
|  |  | 4.5 | 75 | 25 | 80 | 32 | 75 | 20 | 'FV' | 8
|  |  | 6 | 52 | 25 | 70 | 40.25 | 90 | 25 | 'FV' | 8.5
|  |  | 6.5 | 85 | 30 | 95 | 43 | 100 | 22 | 'FV' | 11
|  |  | 7 | 100 | 35 | 100 | 45.75 | 95 | 35 | 'FV' | 14
|  |  | 8 | 85 | 35 | 90 | 51.25 | 120 | 32 | 'FV' | 14
|  |  | 8.5 | 80 | 30 | 90 | 54 | 110 | 42 | 'FV' | 11
|  |  | 9 | 77 | 35 | 80 | 56.75 | 125 | 43 | 'FV' | 16.6
|  |  | 9.5 | 95 | 25 | 80 | 59.5 | 130 | 55 | 'FV' | 15
|  |  | 15 | 80 | 30 | 65 | 90.5 | 95 | 43 | 'FV' | 6
|  |  | 14 | 75 | 30 | 60 | 83.5 | 83.5 | 32 | 'FV' | 6