## 工作表1
No. | Region | Site | Mr (MPa) | qc (MPa) | fs (MPa) | w (%) | γd (kN/m 3)
1 | Lianyungang & Yancheng | S226 Provincial Expressway | 37.5 | 1.94 | 0.092 | 50.2 | 14.8
2 |  |  | 34.2 | 2.15 | 0.085 | 60.2 | 14.1
3 |  |  | 32.4 | 1.7 | 0.118 | 66.1 | 14.5
4 |  |  | 78.7 | 3.49 | 0.109 | 20.4 | 17.5
5 |  |  | 31 | 1.29 | 0.066 | 38.2 | 13.1
6 |  |  | 46.5 | 1.35 | 0.105 | 23.3 | 11.6
7 |  |  | 23.9 | 1.21 | 0.071 | 60.2 | 14
8 |  |  | 28.9 | 1.52 | 0.058 | 57.3 | 17.2
9 |  |  | 55 | 3.29 | 0.095 | 33 | 14.9
10 |  |  | 35.5 | 1.82 | 0.126 | 53.3 | 14
11 |  |  | 65.7 | 2.97 | 0.105 | 25.8 | 17.6
12 | Lianyungang & Yancheng | Coastal High-Grade Highway | 49.2 | 2.7 | 0.074 | 39.4 | 18.7
13 |  |  | 71.8 | 2.8 | 0.13 | 22.8 | 17.2
14 |  |  | 25.4 | 0.62 | 0.1 | 39.9 | 16.2
15 |  |  | 32.1 | 1.44 | 0.069 | 44.8 | 16.9
16 |  |  | 22.9 | 0.52 | 0.066 | 31.6 | 13.2
17 |  |  | 54.4 | 1.78 | 0.131 | 44.8 | 19.8
18 |  |  | 27.4 | 0.78 | 0.098 | 43.9 | 16.6
19 |  |  | 44.5 | 1.29 | 0.108 | 26.4 | 17.1
20 |  |  | 34.4 | 1.51 | 0.108 | 47.7 | 15.7
21 |  |  | 56.3 | 2.41 | 0.127 | 44.9 | 17.3
22 |  |  | 67.1 | 2.5 | 0.125 | 24.6 | 18.8
23 |  |  | 43 | 2.26 | 0.099 | 42.1 | 16.9
24 | Lianyungang & Yancheng | Huaiyan Expressway | 53.2 | 2.87 | 0.129 | 34.3 | 10.6
25 |  |  | 40.9 | 1.55 | 0.064 | 24.4 | 12
26 |  |  | 21.7 | 1.45 | 0.047 | 49.3 | 10.5
27 |  |  | 26.1 | 0.55 | 0.039 | 23.8 | 14.2
28 |  |  | 12.5 | 0.36 | 0.035 | 60.3 | 13.7
29 |  |  | 58.3 | 3.73 | 0.031 | 23.9 | 15.7
30 |  |  | 13.1 | 1.01 | 0.03 | 78.1 | 12.6
31 |  |  | 13.8 | 0.22 | 0.046 | 42.2 | 13.9
32 | Lianyungang & Yancheng | Linlian Expressway | 53.2 | 2.05 | 0.092 | 26.2 | 15.5
33 |  |  | 54.5 | 2.28 | 0.068 | 22.8 | 16.8
34 |  |  | 42.2 | 1.33 | 0.108 | 31.2 | 16.5
35 |  |  | 49.4 | 2.31 | 0.072 | 28.7 | 16.8
36 |  |  | 39 | 2.38 | 0.131 | 64.6 | 15.5
37 |  |  | 45.2 | 1.31 | 0.091 | 28.4 | 17.2
38 | Lianyungang & Yancheng | Lian-yan Expressway | 34.9 | 1.22 | 0.046 | 24.2 | 14.5
39 |  |  | 31.8 | 0.6 | 0.124 | 27.2 | 14
40 |  |  | 54.6 | 1.78 | 0.13 | 34 | 16.8
41 |  |  | 45.5 | 1.41 | 0.088 | 31.7 | 16.4
42 |  |  | 71.9 | 3.34 | 0.106 | 15.3 | 15.5
43 |  |  | 43 | 1.96 | 0.103 | 32.7 | 13.2
44 |  |  | 44.8 | 1.95 | 0.133 | 51.1 | 16.4
45 |  |  | 33.1 | 2.26 | 0.055 | 33.5 | 10.5
46 |  |  | 34 | 0.45 | 0.11 | 29.2 | 18.7
47 |  |  | 31.5 | 1.29 | 0.099 | 51.4 | 15.5
48 |  |  | 46.3 | 2.37 | 0.106 | 34.9 | 11.9
49 |  |  | 55.6 | 3.02 | 0.122 | 31.3 | 14.8
50 |  |  | 72.7 | 3.34 | 0.079 | 15.3 | 15.4
51 | Lianyungang & Yancheng | Lian-yan Railway | 47.6 | 2.03 | 0.117 | 43.4 | 17
52 |  |  | 33.5 | 1.14 | 0.094 | 39.4 | 17.9
53 |  |  | 24.4 | 0.57 | 0.074 | 34.9 | 14.3
54 |  |  | 23.1 | 0.75 | 0.098 | 50 | 14
55 |  |  | 39.7 | 1.47 | 0.099 | 41.5 | 16.6
56 |  |  | 42.4 | 2.32 | 0.101 | 41.2 | 15.5
57 |  |  | 50.1 | 1.76 | 0.129 | 36.1 | 16.2
58 | Changzhou | Xiaocheng Expressway | 29.4 | 0.83 | 0.071 | 31.6 | 14.2
59 |  |  | 38.1 | 1.15 | 0.06 | 26.5 | 16.8
60 |  |  | 47 | 2.37 | 0.098 | 27.6 | 14.3
61 |  |  | 43.3 | 2.47 | 0.062 | 32.9 | 15.4
62 | Changzhou | Ningchang Expressway | 53 | 2.04 | 0.108 | 26.4 | 15.5
63 |  |  | 44.5 | 1.51 | 0.088 | 28.2 | 16.5
64 |  |  | 26.1 | 0.99 | 0.136 | 59.3 | 14.6
65 |  |  | 36.4 | 1.77 | 0.057 | 21.7 | 13.8
66 |  |  | 26.6 | 1.12 | 0.095 | 52.6 | 12.9
67 | Yangzhou | Ningtong Expressway | 39.4 | 1.43 | 0.058 | 22.1 | 12.4
68 |  |  | 42.2 | 1.72 | 0.088 | 27.7 | 13
69 |  |  | 36.3 | 1.02 | 0.094 | 26.6 | 16.3
70 |  |  | 46.1 | 1.01 | 0.085 | 22.4 | 14.5
71 |  |  | 36 | 1.78 | 0.062 | 21.2 | 13.7
72 | Taizhou | Jiangyan Expressway | 57.4 | 1.18 | 0.137 | 15.8 | 17.4
73 |  |  | 57.3 | 1.03 | 0.109 | 17 | 18.6
74 |  |  | 50.5 | 1.86 | 0.095 | 32.7 | 18.3
75 |  |  | 36.1 | 0.79 | 0.099 | 43.9 | 17
76 |  |  | 49.4 | 1.33 | 0.097 | 17.1 | 16.2
77 |  |  | 55.8 | 2.24 | 0.1 | 24.2 | 16.9
78 | Taizhou | Yangtze River Bridge | 55.2 | 3.29 | 0.093 | 32.5 | 14.8
79 |  |  | 65.7 | 3.01 | 0.104 | 25.1 | 15.5
80 |  |  | 54.7 | 1.68 | 0.098 | 23.6 | 19.5
81 |  |  | 50.1 | 1.1 | 0.093 | 22.9 | 19.8
82 |  |  | 42.1 | 1.01 | 0.096 | 19.6 | 15.2
83 |  |  | 23.6 | 1.29 | 0.065 | 53.4 | 11.8
84 |  |  | 18.9 | 0.72 | 0.047 | 49.6 | 15.5
85 | Qidong | Chongqi Bridge | 57 | 2.42 | 0.112 | 24.4 | 16.2
86 |  |  | 45.3 | 1.14 | 0.074 | 17.9 | 17.2
87 |  |  | 54.5 | 1.27 | 0.071 | 10.1 | 15.7
88 |  |  | 70 | 2.3 | 0.083 | 13.3 | 17.5
89 |  |  | 73.7 | 2.31 | 0.086 | 7.9 | 17.5
90 |  |  | 40.1 | 1.13 | 0.115 | 27.4 | 13.8
91 |  |  | 88.2 | 3.41 | 0.136 | 15.9 | 17.3
92 |  |  | 91.5 | 2.87 | 0.097 | 6.9 | 18.3
93 |  |  | 35.3 | 1.41 | 0.063 | 30.3 | 15.3
94 | Qidong | Coastal High-grade Highway | 58.1 | 1.95 | 0.101 | 22.7 | 17.3
95 |  |  | 57.4 | 2.52 | 0.107 | 30.9 | 17.9
96 |  |  | 52.3 | 2.68 | 0.077 | 27.5 | 16.2
97 |  |  | 33 | 0.54 | 0.041 | 20.7 | 18.9
98 |  |  | 45.3 | 1.3 | 0.119 | 29.2 | 17.2
99 |  |  | 45.4 | 1.14 | 0.114 | 16.9 | 17.2
100 | Xuzhou | Ji-Xu Highway | 60.1 | 2.62 | 0.091 | 18.7 | 14.4
101 |  |  | 46.6 | 1.34 | 0.116 | 21.2 | 11.6
102 |  |  | 61.7 | 2.63 | 0.072 | 19.2 | 16.5
103 |  |  | 37.1 | 0.82 | 0.034 | 16.5 | 16.9
104 |  |  | 33.9 | 1.58 | 0.095 | 40 | 12.7
105 |  |  | 22.8 | 0.59 | 0.107 | 51.4 | 15.8
106 |  |  | 81.4 | 2.89 | 0.14 | 19.9 | 18.4
107 |  |  | 85.4 | 3.1 | 0.093 | 11.1 | 19.2
108 | Suzhou | Husuzhe Expressway | 57.9 | 2.77 | 0.125 | 38.5 | 16.9
109 |  |  | 26.4 | 0.7 | 0.058 | 37.2 | 17.2
110 |  |  | 72.1 | 2.43 | 0.12 | 14.5 | 17.1
111 |  |  | 62 | 1.19 | 0.117 | 12.4 | 17.5
112 |  |  | 67.3 | 2.59 | 0.128 | 22 | 16.4
113 | Yancheng | Funing-Jianhu Expressway | 30.8 | 1.16 | 0.099 | 49.2 | 17.8
114 |  |  | 29.2 | 0.52 | 0.068 | 27.1 | 16.4
115 |  |  | 45.1 | 2.24 | 0.086 | 41.9 | 17
116 |  |  | 73.7 | 2.8 | 0.098 | 11.8 | 15.3
117 |  |  | 73.8 | 1.88 | 0.108 | 10.9 | 18
118 |  |  | 85.8 | 3.07 | 0.144 | 22 | 19.9
119 |  |  | 95.8 | 3.93 | 0.111 | 12.1 | 18.2
120 |  |  | 33.6 | 0.45 | 0.089 | 28.2 | 18.6
121 |  |  | 39.2 | 0.66 | 0.079 | 19.2 | 16.6
122 |  |  | 34.5 | 1.55 | 0.12 | 49.6 | 15.5
123 |  |  | 34.7 | 1.7 | 0.122 | 57.3 | 16
124 |  |  | 34.8 | 1.18 | 0.053 | 32.1 | 18.6