## Scandinavia
Country | Site(Region) | Reference | Depth(m) | LL(%) | PL(%) | w(%) | s'v (kPa) | s'p (kPa) | su(test) (kPa) | Test Type Su | St
Norway | Drammen | Marco D’Ignazio, Kok-Kwang Phoon, Siew Ann Tan, and Tim Tapani Länsivaara.Correlations for undrained shear strength of Finnish soft clays. Can. Geotech. J. 53: 1628–1645 (2016) | 4.01015 | 39.2899 | 9.74717 | 30.682 | 41.2212 | 57.3955 | 8.27897 | 'FV' | 3
|  |  | 5.21128 | 58.7291 | 10.3432 | 65.4769 | 50.3845 | 78.7097 | 11.8416 | 'FV' | 3
|  |  | 6.16217 | 65.5828 | 18.8254 | 65.5828 | 57.755 | 89.6146 | 11.7112 | 'FV' | 3
|  |  | 7.14825 | 75.228 | 20.5606 | 56.1523 | 64.727 | 98.5368 | 12.276 | 'FV' | 3
|  |  | 7.45235 | 88.5196 | 18.7328 | 65.2576 | 67.1174 | 100.024 | 12.9712 | 'FV' | 3
|  |  | 7.5 | 88 | 18 | 65 | 68 | 95.2 | 22.78 | 'FV' | 6
|  |  | 7.8 | 60 | 29 | 52 | 70 | 105 | 25.2 | 'FV' | 8
|  |  | 8.48052 | 75.8407 | 15.3596 | 61.65 | 74.4879 | 114.398 | 20.6177 | 'FV' | 3
|  |  | 8.48052 | 75.8407 | 15.3596 | 61.65 | 74.4879 | 114.398 | 12.276 | 'FV' | 3
|  |  | 9.04046 | 78.2295 | 19.146 | 58.2233 | 78.6712 | 124.312 | 13.7098 | 'FV' | 3
|  |  | 9.25 | 33 | 23 | 32 | 80 | 104 | 11.2 | 'FV' | 8
|  |  | 9.42662 | 92.23 | 20.3505 | 64.0821 | 81.46 | 113.407 | 20.9218 | 'FV' | 3
|  |  | 11.9319 | 40.1642 | 8.75873 | 27.6037 | 102.575 | 107.955 | 10.0168 | 'FV' | 7
|  |  | 13 | 25 | 3 | 26 | 112.5 | 135 | 20.8125 | 'FV' | 6
|  |  | 13.0421 | 25 | 3 | 25.72537 | 112.535 | 129.269 | 13.9704 | 'FV' | 7
|  |  | 17.3913 | 23.3376 | 2.732266 | 17.274 | 152.575 | 182.306 | 19.0102 | 'FV' | 7
| Ellingsrud |  | 10.5 | 24 | 20 | 36 | 60 | 60 | 7.8 | 'FV' | 42.5
| Fredrikstad |  | 6.5 | 34 | 21 | 40.5 | 43 | 47.3 | 10.75 | 'FV' | 20
| Haga |  | 2.75 | 41.0798 | 26.3387 | 37.8552 | 52 | 315.64 | 41.5956 | 'FV'
|  |  | 2.8 | 40.6191 | 27.4903 | 38.7765 | 53 | 282.49 | 40.4036 | 'FV'
|  |  | 3.85 | 40.8495 | 26.1083 | 36.9338 | 72 | 274.32 | 40.3374 | 'FV'
|  |  | 4.9 | 62.5005 | 28.1813 | 54.2086 | 92 | 296.24 | 44.973 | 'FV'
|  |  | 5.15 | 68.0284 | 29.5633 | 60.6578 | 97 | 257.05 | 48.7477 | 'FV'
|  |  | 6.15 | 40.3888 | 25.4174 | 36.4732 | 115 | 310.5 | 39.3441 | 'FV'
|  |  | 6.45 | 39.0068 | 25.4174 | 34.4002 | 121 | 150.04 | 39.2778 | 'FV'
| Onsφy |  | 1.93216 | 50.226 | 32.1339 | 65.1488 | 12.1685 | 61.0903 | 10.785 | 'FV' | 3
|  |  | 2.11293 | 65.1618 | 32.148 | 67.0702 | 13.8672 | 58.3724 | 12.6721 | 'FV' | 3
|  |  | 3.52664 | 59.9201 | 29.3866 | 57.6301 | 22.3606 | 48.1804 | 11.7915 | 'FV' | 3
|  |  | 5.21776 | 56.7977 | 33.8957 | 58.5152 | 32.5526 | 45.1228 | 12.106 | 'FV' | 3
|  |  | 5.48219 | 56.36683 | 33.96508 | 58.9159 | 34.2513 | 46.142 | 11.9802 | 'FV' | 3
|  |  | 7.6324 | 66.3221 | 34.8345 | 62.3151 | 47.5009 | 54.2956 | 12.9237 | 'FV' | 3
|  |  | 7.88957 | 66.15511 | 34.93249 | 65.7687 | 48.8598 | 56.334 | 13.4898 | 'FV' | 3
|  |  | 10.7846 | 74.3745 | 38.3058 | 67.5039 | 66.1863 | 85.2114 | 17.5785 | 'FV' | 7
|  |  | 10.9932 | 72.8624 | 36.7946 | 69.4273 | 67.5452 | 86.9101 | 19.5285 | 'FV' | 7
|  |  | 13.4363 | 71.42096 | 35.63558 | 66.7407 | 82.1538 | 106.275 | 22.1704 | 'FV' | 7
|  |  | 13.6032 | 71.5262 | 35.64748 | 68.8519 | 83.5128 | 106.954 | 22.0446 | 'FV' | 7
|  |  | 16.2761 | 72.6708 | 37.9384 | 64.4643 | 99.82 | 100.16 | 27.3913 | 'FV' | 7
| Studenterlunden |  | 15 | 37 | 20 | 33 | 87 | 108.75 | 16.53 | 'FV' | 5
|  |  | 15 | 44 | 25 | 37.35 | 87 | 87 | 16.965 | 'FV' | 4
| Sundland |  | 6.5 | 58 | 30 | 59 | 43 | 55.9 | 15.05 | 'FV' | 11
| Unknown location 1 |  | 3.13559 | 56.1345 | 29.2437 | 59.1597 | 21.3523 | 49.1103 | 14.774 | 'FV'
|  |  | 5.02825 | 58.84248 | 30.24263 | 61.18866 | 31.3167 | 56.2278 | 14.6328 | 'FV'
|  |  | 7.0339 | 63.62747 | 31.55459 | 68.33705 | 43.4164 | 64.7687 | 13.0791 | 'FV'
|  |  | 9.16667 | 71.33022 | 27.8992 | 68.72364 | 54.8043 | 96.7972 | 17.5989 | 'FV'
|  |  | 9.98588 | 68.5714 | 27.8992 | 68.9076 | 61.21 | 83.274 | 17.8814 | 'FV'
| Unknown location 2 |  | 4.5197515 | 22.76824 | 18.86122 | 40.34901 | 34.5605 | 142.47 | 16.5813 | 'FV'
|  |  | 6.00405 | 28.9613 | 17.2409 | 44.3107 | 42.7128 | 118.973 | 17.8654 | 'FV'
|  |  | 7.51635 | 25.83243 | 19.8427 | 41.11137 | 52.3153 | 123.539 | 14.5838 | 'FV'
|  |  | 7.99245 | 24.8474 | 20.6618 | 41.313 | 54.5515 | 130.09 | 11.4449 | 'FV'
| Vaterland |  | 7.5 | 47 | 27 | 40 | 52 | 52 | 24.44 | 'FV' | 5
Sweden | Bäckebol |  | 9.09502 | 87.1111 | 32.1481 | 74.6667 | 55.4308 | 81.76807 | 18.1818 | 'FV' | 15
|  |  | 11.0769 | 85.5556 | 37.3333 | 94.8889 | 66.6319 | 75.06998 | 26.6234 | 'FV' | 24
|  |  | 13.086 | 86.0741 | 39.9259 | 89.1852 | 78.6945 | 84.11188 | 32.0779 | 'FV'
|  |  | 14.0905 | 89.7037 | 38.3704 | 93.3333 | 84.7258 | 226.6411 | 33.2468 | 'FV'
|  |  | 15.095 | 89.1852 | 38.3704 | 92.8148 | 91.6188 | 176.9908 | 34.2857 | 'FV'
|  |  | 4.01311 | 85.8436 | 25.3498 | 78.3539 | 26.6564 | 36.1043 | 17.6978 | 'FV' | 11
|  |  | 5.99016 | 84.6914 | 31.1111 | 103.128 | 36.4417 | 44.5399 | 16.259 | 'FV' | 32
|  |  | 7.02295 | 82.963 | 35.144 | 88.1481 | 41.5031 | 51.6258 | 16.5468 | 'FV' | 28
| Gota Alv |  | 2.56407 | 76.4885 | 33.2495 | 85.3328 | 20.4788 | 45.6269 | 12.6525 | 'FV'
|  |  | 3.00389 | 75.8333 | 33.9046 | 84.3501 | 23.1415 | 42.6683 | 13.3687 | 'FV'
|  |  | 3.49 | 75.1782 | 34.2322 | 83.3674 | 26.1001 | 41.7808 | 13.13 | 'FV'
|  |  | 3.88352 | 72.7214 | 34.5597 | 82.3847 | 28.1712 | 53.0235 | 13.13 | 'FV'
|  |  | 4.46222 | 70.2647 | 35.2149 | 83.0398 | 32.0173 | 47.1062 | 12.8117 | 'FV'
|  |  | 4.97148 | 78.7814 | 35.87 | 92.2117 | 34.3842 | 53.6152 | 12.6525 | 'FV'
|  |  | 5.45759 | 82.0571 | 35.87 | 98.108 | 37.3428 | 60.1241 | 12.4934 | 'FV'
|  |  | 5.87426 | 75.8333 | 33.2495 | 93.8496 | 39.4139 | 68.9999 | 12.4934 | 'FV'
|  |  | 6.93907 | 69.6095 | 32.5943 | 83.3674 | 46.2187 | 63.3786 | 12.5729 | 'FV'
|  |  | 7.865 | 65.6787 | 31.2841 | 79.4366 | 51.84 | 65.4496 | 13.2891 | 'FV'
|  |  | 8.86037 | 78.1263 | 35.5425 | 83.0398 | 56.8697 | 63.3786 | 14.7215 | 'FV'
| Järva Krog |  | 4.97368 | 88.0727 | 37.6727 | 93.1636 | 48.7871 | 71.9677 | 18.5978 | 'FV' | 26
|  |  | 6.97368 | 51.4182 | 24.4364 | 57.5273 | 61.7251 | 69.5418 | 21.0517 | 'FV' | 20
|  |  | 8.97368 | 50.4 | 23.9273 | 62.6182 | 74.3935 | 79.5148 | 25.8303 | 'FV' | 23
| Kalix |  | 1.96339 | 201.813 | 73.92 | 180.107 | 14.9813 | 40.0749 | 13.5062 | 'FV' | 17
|  |  | 3.03432 | 191.253 | 70.4 | 176 | 16.4794 | 31.8352 | 14.8133 | 'FV' | 15
|  |  | 4.96796 | 157.813 | 61.0133 | 136.107 | 23.221 | 37.8277 | 15.8299 | 'FV' | 10
| Lilla Mellösa |  | 2.0566 | 129.703 | 47.543 | 130.798 | 14.914 | 20.9195 | 8.7013 | 'FV'
|  |  | 2.77358 | 129.703 | 46.9953 | 122.582 | 18.3556 | 21.1494 | 8.44156 | 'FV'
|  |  | 3.58491 | 124.225 | 43.7089 | 114.914 | 21.7973 | 25.2874 | 8.57143 | 'FV'
|  |  | 4.16981 | 119.296 | 40.9703 | 111.08 | 24.6654 | 28.5057 | 9.35065 | 'FV'
|  |  | 4.98113 | 109.984 | 38.2316 | 108.341 | 28.2983 | 32.6437 | 10.2597 | 'FV'
|  |  | 5.66038 | 105.055 | 36.0407 | 100.673 | 31.9312 | 35.8621 | 10.7792 | 'FV'
|  |  | 6.37736 | 100.673 | 31.6588 | 97.3865 | 35.1816 | 40.2299 | 11.1688 | 'FV'
|  |  | 7.11321 | 93.0047 | 30.0156 | 95.1956 | 39.1969 | 45.0575 | 12.0779 | 'FV'
|  |  | 7.90566 | 84.7887 | 27.277 | 83.1455 | 43.4034 | 49.8851 | 13.2468 | 'FV'
|  |  | 8.49057 | 82.0501 | 26.1815 | 82.5978 | 47.0363 | 54.2529 | 14.1558 | 'FV'
|  |  | 9 | 76 | 25 | 69.88 | 50 | 65 | 17 | 'FV' | 17.5
|  |  | 9.07547 | 78.7637 | 25.0861 | 78.216 | 50.478 | 58.3908 | 15.3247 | 'FV'
|  |  | 9.90566 | 73.8341 | 22.3474 | 72.1909 | 55.2581 | 64.3678 | 17.4026 | 'FV'
|  |  | 10.717 | 71.0955 | 23.4429 | 71.0955 | 61.1855 | 71.4943 | 18.4416 | 'FV'
|  |  | 11.5283 | 73.2864 | 22.3474 | 74.3818 | 67.4952 | 79.0805 | 18.5714 | 'FV'
|  |  | 12.3654 | 73.2864 | 22.8951 | 83.1455 | 74.7898 | 86.6667 | 18.5714 | 'FV'
| Munkedal |  | 3.24585 | 65.08696 | 31.27174 | 98.90218 | 37.7376 | 126.574 | 25.0131 | 'FV'
|  |  | 4.13943 | 63.99483 | 30.99871 | 96.99095 | 45.3521 | 104.999 | 22.7014 | 'FV'
|  |  | 6.13937 | 61.55051 | 30.38763 | 92.7134 | 63.5423 | 102.884 | 31.5925 | 'FV'
|  |  | 7.20316 | 60.25035 | 30.06259 | 90.43812 | 73.272 | 122.766 | 22.1086 | 'FV'
|  |  | 8.09675 | 59.15821 | 29.78955 | 88.52687 | 82.1556 | 135.457 | 22.7014 | 'FV'
|  |  | 9.16054 | 57.85805 | 29.46451 | 86.25159 | 91.8853 | 132.919 | 29.2215 | 'FV'
|  |  | 10.0967 | 56.71388 | 29.17847 | 84.2493 | 100.346 | 143.495 | 30.9405 | 'FV'
|  |  | 12.2243 | 54.11354 | 28.52839 | 79.6987 | 120.651 | 149.84 | 28.7473 | 'FV'
|  |  | 16.1816 | 49.27695 | 27.31924 | 71.23466 | 160.416 | 184.529 | 33.5485 | 'FV'
|  |  | 17.1177 | 48.13285 | 27.03321 | 69.23249 | 169.723 | 215.41 | 34.4376 | 'FV'
|  |  | 21.2452 | 43.08824 | 25.77206 | 60.40442 | 212.872 | 240.792 | 31.5332 | 'FV'
| Nörrkaping |  | 2.11891 | 82 | 35.5 | 85 | 27.5432 | 42.8154 | 10.89 | 'FV'
|  |  | 2.85141 | 83 | 35.75 | 120 | 31.1952 | 42.8154 | 10.0447 | 'FV'
|  |  | 3.41743 | 79 | 34.75 | 115 | 33.8513 | 43.8114 | 10.3048 | 'FV'
|  |  | 4.11663 | 75 | 33.75 | 110 | 37.5033 | 45.8035 | 10.6299 | 'FV'
|  |  | 4.71594 | 60 | 30 | 85 | 40.1594 | 48.4595 | 11.2151 | 'FV'
|  |  | 5.28196 | 65 | 31.25 | 77 | 43.1474 | 50.7835 | 11.9954 | 'FV'
|  |  | 5.88128 | 70 | 32.5 | 70 | 45.8035 | 54.4356 | 13.1008 | 'FV'
|  |  | 6.58048 | 71 | 32.75 | 82 | 49.4555 | 59.0837 | 14.3362 | 'FV'
|  |  | 7.27968 | 72 | 33 | 95 | 52.4436 | 64.7278 | 15.6367 | 'FV'
|  |  | 7.8457 | 71 | 32.75 | 90 | 55.0996 | 69.3758 | 16.0919 | 'FV'
|  |  | 8.5782 | 70 | 32.5 | 85 | 59.0837 | 78.34 | 16.547 | 'FV'
|  |  | 9.41058 | 60 | 30 | 65 | 64.0637 | 89.6282 | 16.6771 | 'FV'
|  |  | 10.2763 | 70 | 32.5 | 72 | 69.0438 | 101.58 | 16.8721 | 'FV'
|  |  | 11.1419 | 35 | 23.75 | 40 | 74.6879 | 113.533 | 16.8721 | 'FV'
|  |  | 12.0409 | 40 | 25 | 40 | 80.332 | 125.817 | 17.0022 | 'FV'
|  |  | 12.8733 | 40 | 25 | 40 | 85.9761 | 136.109 | 17.5224 | 'FV'
| Skå-Edeby |  | 10 | 51 | 23 | 63.04 | 60 | 84 | 15.6 | 'FV' | 20
|  |  | 2 | 126.121 | 58.5345 | 122.5 | 12.4514 | 24.1245 | 11.1159 | 'FV' | 8
|  |  | 3.96923 | 66.3793 | 30.1724 | 95.9483 | 21.0117 | 24.9027 | 6.90987 | 'FV' | 18
|  |  | 6 | 51.2931 | 24.1379 | 71.8103 | 31.5175 | 38.1323 | 10.515 | 'FV' | 14
|  |  | 7.96923 | 55.5172 | 26.5517 | 73.0172 | 44.7471 | 40.0778 | 13.8197 | 'FV' | 23
|  |  | 9.90769 | 50.6897 | 24.1379 | 64.569 | 59.144 | 59.5331 | 15.0215 | 'FV' | 21
| Stora an |  | 1.54896 | 113.815 | 39.9854 | 107.849 | 10.4255 | 43.8298 | 10.1568 | 'FV'
|  |  | 2.02967 | 115.306 | 40.7312 | 109.34 | 11.2766 | 25.9574 | 8.92652 | 'FV'
|  |  | 2.32344 | 125.001 | 54.1547 | 122.764 | 11.9149 | 24.0426 | 8.24989 | 'FV'
|  |  | 3.07122 | 118.289 | 42.2227 | 117.544 | 14.0426 | 18.7234 | 7.20419 | 'FV'
|  |  | 3.8457 | 123.51 | 37.7482 | 113.815 | 16.383 | 20.2128 | 7.08117 | 'FV'
|  |  | 4.59347 | 104.12 | 45.9515 | 107.103 | 19.5745 | 28.9362 | 8.98804 | 'FV'
|  |  | 5.31454 | 104.866 | 41.4769 | 103.374 | 22.766 | 31.7021 | 11.264 | 'FV'
| Svartiolandet |  | 2 | 92.4762 | 32.3571 | 91.2857 | 13.9706 | 36.0294 | 8.79581 | 'FV'
|  |  | 2.48872 | 81.1667 | 27.5952 | 87.7143 | 16.1765 | 33.0882 | 8.48168 | 'FV'
|  |  | 2.97744 | 76.4048 | 24.619 | 80.5714 | 18.3824 | 31.6176 | 8.37696 | 'FV'
|  |  | 3.69173 | 70.4524 | 26.4048 | 78.7857 | 22.0588 | 31.6176 | 8.27225 | 'FV'
|  |  | 4.25564 | 68.6667 | 26.4048 | 78.7857 | 25 | 32.3529 | 8.16754 | 'FV'
|  |  | 4.89474 | 67.4762 | 27 | 78.7857 | 28.3088 | 34.9265 | 8.48168 | 'FV'
|  |  | 5.49624 | 57.9524 | 24.0238 | 74.619 | 31.9853 | 37.8676 | 9.31937 | 'FV'
|  |  | 6.02256 | 53.1905 | 20.4524 | 65.6905 | 36.0294 | 41.1765 | 9.73822 | 'FV'
|  |  | 6.3985 | 51.4048 | 20.4524 | 65.0952 | 37.8676 | 43.3824 | 10.2618 | 'FV'
|  |  | 6.81203 | 49.619 | 19.2619 | 63.9048 | 40.0735 | 46.3235 | 10.9948 | 'FV'
|  |  | 7.33835 | 49.619 | 19.2619 | 63.9048 | 43.3824 | 51.1029 | 11.9372 | 'FV'
|  |  | 7.90226 | 49.619 | 21.0476 | 62.119 | 46.3235 | 55.5147 | 12.9843 | 'FV'
|  |  | 8.46617 | 49.619 | 21.0476 | 60.9286 | 50.3676 | 60.6618 | 13.7173 | 'FV'
|  |  | 9.03008 | 49.0238 | 19.2619 | 59.7381 | 54.4118 | 65.4412 | 14.555 | 'FV'
|  |  | 9.59398 | 49.0238 | 19.8571 | 57.9524 | 58.0882 | 71.3235 | 15.4974 | 'FV'
|  |  | 10.2707 | 51.4048 | 19.2619 | 57.3571 | 62.5 | 76.8382 | 16.7539 | 'FV'
| Tuve |  | 2.10526 | 110 | 40 | 121 | 6.86275 | 16.6667 | 5.93989 | 'FV'
|  |  | 3.08998 | 105 | 40 | 115.5 | 9.24564 | 15.1961 | 6.73505 | 'FV'
|  |  | 4.04075 | 100 | 40 | 110 | 11.969 | 22.0588 | 7.72901 | 'FV'
|  |  | 5.02547 | 100 | 40 | 110 | 14.6923 | 25.4902 | 8.72296 | 'FV'
|  |  | 5.97623 | 95 | 40 | 104.5 | 17.4156 | 27.451 | 9.51813 | 'FV'
|  |  | 6.99491 | 75 | 30 | 82.5 | 20.4793 | 47.0588 | 10.3796 | 'FV'
|  |  | 7.94567 | 83 | 30 | 91.3 | 23.543 | 45.098 | 13.2289 | 'FV'
|  |  | 8.93039 | 95 | 30 | 104.5 | 26.9472 | 55.8824 | 15.8132 | 'FV'
|  |  | 10.017 | 87 | 30 | 95.7 | 30.3513 | 54.902 | 19.1926 | 'FV'
|  |  | 10.9677 | 86 | 30 | 94.6 | 33.7554 | 61.2745 | 19.9215 | 'FV'
|  |  | 11.4771 | 85 | 30 | 93.5 | 35.4575 | 63.2353 | 20.3854 | 'FV'
|  |  | 12.0883 | 85 | 30 | 93.5 | 38.1808 | 66.1765 | 21.048 | 'FV'
|  |  | 12.5637 | 84 | 30 | 92.4 | 39.5425 | 68.1373 | 21.4456 | 'FV'
|  |  | 13.1749 | 83 | 30 | 91.3 | 41.585 | 70.5882 | 22.1745 | 'FV'
| Ursvik |  | 1.97605 | 47.9452 | 18.5388 | 57.5342 | 11.284 | 29.572 | 5.61927 | 'FV' | 14
|  |  | 3.9521 | 49.2237 | 21.7352 | 97.8082 | 20.2335 | 49.4163 | 6.90367 | 'FV' | 18
|  |  | 5.00599 | 40.274 | 14.7032 | 60.0913 | 25.6809 | 50.1946 | 7.22477 | 'FV' | 22
|  |  | 5.99401 | 49.863 | 21.7352 | 59.4521 | 31.9066 | 62.2568 | 8.99083 | 'FV' | 27
|  |  | 6.9491 | 47.3059 | 21.0959 | 54.9772 | 38.1323 | 55.642 | 11.7202 | 'FV' | 26
|  |  | 7.97006 | 47.3059 | 21.7352 | 51.7808 | 44.7471 | 91.8288 | 11.2385 | 'FV' | 26
|  |  | 9.97904 | 44.7489 | 19.1781 | 53.0594 | 58.3658 | 100.778 | 16.055 | 'FV' | 17